## Cuvette Transmission
α-BBO Transmission (6 mm Thick Sample)
|  | Wavelength (nm) | % Transmission
|  | 196.634 | 72.6513
|  | 200.359 | 73.6937
|  | 204.084 | 76.6125
|  | 207.81 | 79.8092
Product Raw Data |  | 211.535 | 81.477
α-BBO Transmission (6 mm Thick Sample) |  | 215.26 | 82.8669
|  | 218.986 | 83.8398
Item # | α-BBO | 222.711 | 84.6737
DISCLAIMER: The data presented here are typical. Slight variations in performance data will occur from lot to lot. Please contact Technical Support with any questions regarding the use or reliability of this data. |  | 226.436 | 85.2297
|  | 230.162 | 85.7161
|  | 233.887 | 86.1331
|  | 237.612 | 86.4805
|  | 241.338 | 86.689
|  | 245.063 | 86.967
This data may be used in publications. However, please cite Thorlabs as the source. |  | 248.788 | 87.1755
|  | 252.514 | 87.3145
|  | 256.239 | 87.5229
Additional Information: |  | 259.964 | 87.6619
|  | 263.69 | 87.8704
|  | 267.415 | 87.9399
|  | 271.14 | 88.1484
|  | 274.866 | 88.2874
|  | 278.591 | 88.3569
|  | 282.317 | 88.5653
|  | 286.042 | 88.6348
|  | 289.767 | 88.7738
|  | 293.493 | 88.8433
|  | 297.218 | 88.9823
|  | 300.943 | 89.0518
|  | 304.669 | 89.1213
|  | 308.394 | 89.2603
|  | 312.119 | 89.2603
|  | 315.845 | 89.3993
|  | 319.57 | 89.4688
|  | 323.295 | 89.5382
|  | 327.021 | 89.6077
|  | 330.746 | 89.6772
|  | 334.471 | 89.7467
|  | 338.197 | 89.8162
|  | 341.922 | 89.8857
|  | 345.647 | 89.8857
|  | 349.373 | 90.0247
|  | 353.098 | 90.0247
|  | 356.823 | 90.0942
|  | 360.549 | 90.1637
|  | 364.274 | 90.1637
|  | 367.999 | 90.1637
|  | 371.725 | 90.3027
|  | 375.45 | 90.3027
|  | 379.176 | 90.3027
|  | 382.901 | 90.3027
|  | 386.626 | 90.4417
|  | 390.352 | 90.4417
|  | 394.077 | 90.4417
|  | 397.802 | 90.4417
|  | 401.528 | 90.5806
|  | 405.253 | 90.5806
|  | 408.978 | 90.5806
|  | 412.704 | 90.5806
|  | 416.429 | 90.7196
|  | 420.154 | 90.7196
|  | 423.88 | 90.7196
|  | 427.605 | 90.7196
|  | 431.33 | 90.7891
|  | 435.056 | 90.8586
|  | 438.781 | 90.8586
|  | 442.506 | 90.8586
|  | 446.232 | 90.8586
|  | 449.957 | 90.8586
|  | 453.682 | 90.9281
|  | 457.408 | 90.9976
|  | 461.133 | 90.9976
|  | 464.858 | 90.9976
|  | 468.584 | 90.9976
|  | 472.309 | 90.9976
|  | 476.035 | 90.9976
|  | 479.76 | 91.1366
|  | 483.485 | 91.1366
|  | 487.211 | 91.1366
|  | 490.936 | 91.1366
|  | 494.661 | 91.1366
|  | 498.387 | 91.1366
|  | 502.112 | 91.1366
|  | 505.837 | 91.2756
|  | 509.563 | 91.2756
|  | 513.288 | 91.2756
|  | 517.013 | 91.2756
|  | 520.739 | 91.2756
|  | 524.464 | 91.2756
|  | 528.189 | 91.2756
|  | 531.915 | 91.2756
|  | 535.64 | 91.3451
|  | 539.365 | 91.4146
|  | 543.091 | 91.4146
|  | 546.816 | 91.4146
|  | 550.541 | 91.4146
|  | 554.267 | 91.4146
|  | 557.992 | 91.4146
|  | 561.717 | 91.4146
|  | 565.443 | 91.4146
|  | 569.168 | 91.4841
|  | 572.894 | 91.5536
|  | 576.619 | 91.5536
|  | 580.344 | 91.5536
|  | 584.07 | 91.5536
|  | 587.795 | 91.5536
|  | 591.52 | 91.5536
|  | 595.246 | 91.5536
|  | 598.971 | 91.5536
|  | 602.696 | 91.623
|  | 606.422 | 91.6925
|  | 610.147 | 91.6925
|  | 613.872 | 91.6925
|  | 617.598 | 91.6925
|  | 621.323 | 91.6925
|  | 625.048 | 91.6925
|  | 628.774 | 91.6925
|  | 632.499 | 91.6925
|  | 636.224 | 91.762
|  | 639.95 | 91.8315
|  | 643.675 | 91.8315
|  | 647.4 | 91.8315
|  | 651.126 | 91.8315
|  | 654.851 | 91.8315
|  | 658.576 | 91.8315
|  | 662.302 | 91.8315
|  | 666.027 | 91.8315
|  | 669.753 | 91.8315
|  | 673.478 | 91.8315
|  | 677.203 | 91.8315
|  | 680.929 | 91.8315
|  | 684.654 | 91.9705
|  | 688.379 | 91.9705
|  | 692.105 | 91.9705
|  | 695.83 | 91.9705
|  | 699.555 | 91.9705
|  | 703.281 | 91.9705
|  | 707.006 | 91.9705
|  | 710.731 | 91.9705
|  | 714.457 | 91.9705
|  | 718.182 | 91.9705
|  | 721.907 | 91.9705
|  | 725.633 | 91.9705
|  | 729.358 | 91.9705
|  | 733.083 | 91.9705
|  | 736.809 | 91.9705
|  | 740.534 | 91.9705
|  | 744.259 | 91.9705
|  | 747.985 | 91.9705
|  | 751.71 | 91.9705
|  | 755.435 | 91.9705
|  | 759.161 | 91.9705
|  | 762.886 | 92.1095
|  | 766.612 | 92.1095
|  | 770.337 | 92.1095
|  | 774.062 | 92.1095
|  | 777.788 | 92.1095
|  | 781.513 | 92.1095
|  | 785.238 | 92.1095
|  | 788.964 | 92.1095
|  | 792.689 | 92.1095
|  | 796.414 | 92.1095
|  | 800.14 | 92.1095
|  | 803.865 | 92.1095
|  | 807.59 | 92.1095
|  | 811.316 | 92.1095
|  | 815.041 | 92.1095
|  | 818.766 | 92.1095
|  | 822.492 | 92.1095
|  | 826.217 | 92.1095
|  | 829.942 | 92.1095
|  | 833.668 | 92.1095
|  | 837.393 | 92.1095
|  | 841.118 | 92.1095
|  | 844.844 | 92.1095
|  | 848.569 | 92.04
|  | 852.294 | 91.9705
|  | 856.02 | 91.9705
|  | 859.745 | 91.9705
|  | 863.471 | 91.9705
|  | 867.196 | 91.9705
|  | 870.921 | 91.9705
|  | 874.647 | 91.9705
|  | 878.372 | 91.9705
|  | 882.097 | 91.9705
|  | 885.823 | 91.9705
|  | 889.548 | 91.9705
|  | 893.273 | 91.9705
|  | 896.999 | 91.9705
|  | 900.724 | 91.9705
|  | 904.449 | 91.9705
|  | 908.175 | 91.9705
|  | 911.9 | 91.9705
|  | 915.625 | 91.9705
|  | 919.351 | 91.9705
|  | 923.076 | 91.9705
|  | 926.801 | 91.9705
|  | 930.527 | 91.9705
|  | 934.252 | 91.9705
|  | 937.977 | 91.9705
|  | 941.703 | 91.9705
|  | 945.428 | 91.9705
|  | 949.153 | 91.9705
|  | 952.879 | 91.9705
|  | 956.604 | 91.9705
|  | 960.33 | 91.9705
|  | 964.055 | 91.9705
|  | 967.78 | 91.9705
|  | 971.506 | 91.9705
|  | 975.231 | 91.9705
|  | 978.956 | 91.9705
|  | 982.682 | 91.9705
|  | 986.407 | 91.9705
|  | 990.132 | 91.9705
|  | 993.858 | 91.9705
|  | 997.583 | 91.9705
|  | 1001.31 | 91.9705
|  | 1005.03 | 91.9705
|  | 1008.76 | 91.9705
|  | 1012.48 | 91.9705
|  | 1016.21 | 91.9705
|  | 1019.94 | 91.9705
|  | 1023.66 | 91.9705
|  | 1027.39 | 91.9705
|  | 1031.11 | 91.9705
|  | 1034.84 | 91.901
|  | 1038.56 | 91.8315
|  | 1042.29 | 91.8315
|  | 1046.01 | 91.8315
|  | 1049.74 | 91.8315
|  | 1053.46 | 91.8315
|  | 1057.19 | 91.8315
|  | 1060.91 | 91.8315
|  | 1064.64 | 91.8315
|  | 1068.36 | 91.8315
|  | 1072.09 | 91.8315
|  | 1075.82 | 91.8315
|  | 1079.54 | 91.8315
|  | 1083.27 | 91.8315
|  | 1086.99 | 91.8315
|  | 1090.72 | 91.8315
|  | 1094.44 | 91.8315
|  | 1098.17 | 91.8315
|  | 1101.89 | 91.8315
|  | 1105.62 | 91.8315
|  | 1109.34 | 91.8315
|  | 1113.07 | 91.8315
|  | 1116.79 | 91.8315
|  | 1120.52 | 91.8315
|  | 1124.24 | 91.8315
|  | 1127.97 | 91.8315
|  | 1131.7 | 91.8315
|  | 1135.42 | 91.8315
|  | 1139.15 | 91.8315
|  | 1142.87 | 91.8315
|  | 1146.6 | 91.8315
|  | 1150.32 | 91.8315
|  | 1154.05 | 91.8315
|  | 1157.77 | 91.8315
|  | 1161.5 | 91.8315
|  | 1165.22 | 91.8315
|  | 1168.95 | 91.8315
|  | 1172.67 | 91.8315
|  | 1176.4 | 91.8315
|  | 1180.12 | 91.8315
|  | 1183.85 | 91.8315
|  | 1187.58 | 91.8315
|  | 1191.3 | 91.8315
|  | 1195.03 | 91.8315
|  | 1198.75 | 91.8315
|  | 1202.48 | 91.8315
|  | 1206.2 | 91.8315
|  | 1209.93 | 91.8315
|  | 1213.65 | 91.8315
|  | 1217.38 | 91.8315
|  | 1221.1 | 91.8315
|  | 1224.83 | 91.8315
|  | 1228.55 | 91.8315
|  | 1232.28 | 91.8315
|  | 1236.01 | 91.8315
|  | 1239.73 | 91.8315
|  | 1243.46 | 91.762
|  | 1247.18 | 91.6925
|  | 1250.91 | 91.6925
|  | 1254.63 | 91.6925
|  | 1258.36 | 91.6925
|  | 1262.08 | 91.6925
|  | 1265.81 | 91.6925
|  | 1269.53 | 91.6925
|  | 1273.26 | 91.6925
|  | 1276.98 | 91.6925
|  | 1280.71 | 91.6925
|  | 1284.43 | 91.6925
|  | 1288.16 | 91.6925
|  | 1291.89 | 91.6925
|  | 1295.61 | 91.6925
|  | 1299.34 | 91.6925
|  | 1303.06 | 91.6925
|  | 1306.79 | 91.6925
|  | 1310.51 | 91.6925
|  | 1314.24 | 91.6925
|  | 1317.96 | 91.6925
|  | 1321.69 | 91.6925
|  | 1325.41 | 91.6925
|  | 1329.14 | 91.6925
|  | 1332.86 | 91.6925
|  | 1336.59 | 91.6925
|  | 1340.31 | 91.6925
|  | 1344.04 | 91.6925
|  | 1347.77 | 91.6925
|  | 1351.49 | 91.6925
|  | 1355.22 | 91.6925
|  | 1358.94 | 91.6925
|  | 1362.67 | 91.6925
|  | 1366.39 | 91.6925
|  | 1370.12 | 91.6925
|  | 1373.84 | 91.6925
|  | 1377.57 | 91.6925
|  | 1381.29 | 91.6925
|  | 1385.02 | 91.6925
|  | 1388.74 | 91.6925
|  | 1392.47 | 91.6925
|  | 1396.2 | 91.6925
|  | 1399.92 | 91.6925
|  | 1403.65 | 91.6925
|  | 1407.37 | 91.6925
|  | 1411.1 | 91.6925
|  | 1414.82 | 91.6925
|  | 1418.55 | 91.6925
|  | 1422.27 | 91.6925
|  | 1426 | 91.6925
|  | 1429.72 | 91.6925
|  | 1433.45 | 91.6925
|  | 1437.17 | 91.6925
|  | 1440.9 | 91.6925
|  | 1444.62 | 91.6925
|  | 1448.35 | 91.6925
|  | 1452.08 | 91.6925
|  | 1455.8 | 91.6925
|  | 1459.53 | 91.6925
|  | 1463.25 | 91.6925
|  | 1466.98 | 91.6925
|  | 1470.7 | 91.6925
|  | 1474.43 | 91.6925
|  | 1478.15 | 91.6925
|  | 1481.88 | 91.6925
|  | 1485.6 | 91.6925
|  | 1489.33 | 91.6925
|  | 1493.05 | 91.6925
|  | 1496.78 | 91.6925
|  | 1500.5 | 91.6925
|  | 1504.23 | 91.6925
|  | 1507.96 | 91.6925
|  | 1511.68 | 91.6925
|  | 1515.41 | 91.6925
|  | 1519.13 | 91.6925
|  | 1522.86 | 91.6925
|  | 1526.58 | 91.6925
|  | 1530.31 | 91.6925
|  | 1534.03 | 91.6925
|  | 1537.76 | 91.6925
|  | 1541.48 | 91.6925
|  | 1545.21 | 91.6925
|  | 1548.93 | 91.6925
|  | 1552.66 | 91.6925
|  | 1556.38 | 91.6925
|  | 1560.11 | 91.6925
|  | 1563.84 | 91.6925
|  | 1567.56 | 91.6925
|  | 1571.29 | 91.6925
|  | 1575.01 | 91.6925
|  | 1578.74 | 91.6925
|  | 1582.46 | 91.6925
|  | 1586.19 | 91.6925
|  | 1589.91 | 91.6925
|  | 1593.64 | 91.6925
|  | 1597.36 | 91.6925
|  | 1601.09 | 91.6925
|  | 1604.81 | 91.6925
|  | 1608.54 | 91.6925
|  | 1612.27 | 91.6925
|  | 1615.99 | 91.6925
|  | 1619.72 | 91.6925
|  | 1623.44 | 91.6925
|  | 1627.17 | 91.6925
|  | 1630.89 | 91.6925
|  | 1634.62 | 91.6925
|  | 1638.34 | 91.6925
|  | 1642.07 | 91.6925
|  | 1645.79 | 91.6925
|  | 1649.52 | 91.6925
|  | 1653.24 | 91.6925
|  | 1656.97 | 91.6925
|  | 1660.69 | 91.6925
|  | 1664.42 | 91.6925
|  | 1668.15 | 91.6925
|  | 1671.87 | 91.6925
|  | 1675.6 | 91.6925
|  | 1679.32 | 91.6925
|  | 1683.05 | 91.6925
|  | 1686.77 | 91.6925
|  | 1690.5 | 91.6925
|  | 1694.22 | 91.6925
|  | 1697.95 | 91.6925
|  | 1701.67 | 91.6925
|  | 1705.4 | 91.6925
|  | 1709.12 | 91.6925
|  | 1712.85 | 91.6925
|  | 1716.57 | 91.6925
|  | 1720.3 | 91.6925
|  | 1724.03 | 91.6925
|  | 1727.75 | 91.6925
|  | 1731.48 | 91.6925
|  | 1735.2 | 91.6925
|  | 1738.93 | 91.6925
|  | 1742.65 | 91.6925
|  | 1746.38 | 91.6925
|  | 1750.1 | 91.6925
|  | 1753.83 | 91.6925
|  | 1757.55 | 91.6925
|  | 1761.28 | 91.6925
|  | 1765 | 91.6925
|  | 1768.73 | 91.6925
|  | 1772.46 | 91.6925
|  | 1776.18 | 91.6925
|  | 1779.91 | 91.6925
|  | 1783.63 | 91.6925
|  | 1787.36 | 91.6925
|  | 1791.08 | 91.6925
|  | 1794.81 | 91.6925
|  | 1798.53 | 91.6925
|  | 1802.26 | 91.6925
|  | 1805.98 | 91.6925
|  | 1809.71 | 91.6925
|  | 1813.43 | 91.6925
|  | 1817.16 | 91.6925
|  | 1820.88 | 91.6925
|  | 1824.61 | 91.6925
|  | 1828.34 | 91.623
|  | 1832.06 | 91.5536
|  | 1835.79 | 91.5536
|  | 1839.51 | 91.5536
|  | 1843.24 | 91.5536
|  | 1846.96 | 91.5536
|  | 1850.69 | 91.5536
|  | 1854.41 | 91.5536
|  | 1858.14 | 91.5536
|  | 1861.86 | 91.5536
|  | 1865.59 | 91.5536
|  | 1869.31 | 91.5536
|  | 1873.04 | 91.5536
|  | 1876.76 | 91.5536
|  | 1880.49 | 91.5536
|  | 1884.22 | 91.5536
|  | 1887.94 | 91.5536
|  | 1891.67 | 91.5536
|  | 1895.39 | 91.5536
|  | 1899.12 | 91.5536
|  | 1902.84 | 91.5536
|  | 1906.57 | 91.5536
|  | 1910.29 | 91.5536
|  | 1914.02 | 91.5536
|  | 1917.74 | 91.5536
|  | 1921.47 | 91.5536
|  | 1925.19 | 91.5536
|  | 1928.92 | 91.5536
|  | 1932.64 | 91.5536
|  | 1936.37 | 91.6925
|  | 1940.1 | 91.6925
|  | 1943.82 | 91.6925
|  | 1947.55 | 91.6925
|  | 1951.27 | 91.6925
|  | 1955 | 91.6925
|  | 1958.72 | 91.6925
|  | 1962.45 | 91.6925
|  | 1966.17 | 91.6925
|  | 1969.9 | 91.6925
|  | 1973.62 | 91.762
|  | 1977.35 | 91.8315
|  | 1981.07 | 91.8315
|  | 1984.8 | 91.8315
|  | 1988.53 | 91.8315
|  | 1992.25 | 91.8315
|  | 1995.98 | 91.8315
|  | 1999.7 | 91.8315
|  | 2003.43 | 91.8315
|  | 2007.15 | 91.8315
|  | 2010.88 | 91.8315
|  | 2014.6 | 91.8315
|  | 2018.33 | 91.8315
|  | 2022.05 | 91.8315
|  | 2025.78 | 91.8315
|  | 2029.5 | 91.8315
|  | 2033.23 | 91.8315
|  | 2036.95 | 91.8315
|  | 2040.68 | 91.8315
|  | 2044.41 | 91.8315
|  | 2048.13 | 91.8315
|  | 2051.86 | 91.8315
|  | 2055.58 | 91.8315
|  | 2059.31 | 91.8315
|  | 2063.03 | 91.8315
|  | 2066.76 | 91.762
|  | 2070.48 | 91.6925
|  | 2074.21 | 91.6925
|  | 2077.93 | 91.6925
|  | 2081.66 | 91.623
|  | 2085.38 | 91.623
|  | 2089.11 | 91.5536
|  | 2092.83 | 91.5536
|  | 2096.56 | 91.5536
|  | 2100.29 | 91.4841
|  | 2104.01 | 91.4146
|  | 2107.74 | 91.4146
|  | 2111.46 | 91.3451
|  | 2115.19 | 91.3451
|  | 2118.91 | 91.2061
|  | 2122.64 | 91.1366
|  | 2126.36 | 91.1366
|  | 2130.09 | 91.0671
|  | 2133.81 | 90.9976
|  | 2137.54 | 90.9281
|  | 2141.26 | 90.7891
|  | 2144.99 | 90.7891
|  | 2148.71 | 90.7196
|  | 2152.44 | 90.7196
|  | 2156.17 | 90.6501
|  | 2159.89 | 90.5112
|  | 2163.62 | 90.4417
|  | 2167.34 | 90.3027
|  | 2171.07 | 90.2332
|  | 2174.79 | 90.0942
|  | 2178.52 | 89.9552
|  | 2182.24 | 89.9552
|  | 2185.97 | 89.8162
|  | 2189.69 | 89.6772
|  | 2193.42 | 89.6077
|  | 2197.14 | 89.4688
|  | 2200.87 | 89.3993
|  | 2204.6 | 89.2603
|  | 2208.32 | 89.1213
|  | 2212.05 | 89.0518
|  | 2215.77 | 88.9128
|  | 2219.5 | 88.7738
|  | 2223.22 | 88.6348
|  | 2226.95 | 88.4958
|  | 2230.67 | 88.3569
|  | 2234.4 | 88.2179
|  | 2238.12 | 88.0789
|  | 2241.85 | 87.9399
|  | 2245.57 | 87.8009
|  | 2249.3 | 87.6619
|  | 2253.02 | 87.5229
|  | 2256.75 | 87.384
|  | 2260.48 | 87.245
|  | 2264.2 | 87.0365
|  | 2267.93 | 86.8975
|  | 2271.65 | 86.7585
|  | 2275.38 | 86.55
|  | 2279.1 | 86.411
|  | 2282.83 | 86.2721
|  | 2286.55 | 86.1331
|  | 2290.28 | 85.9941
|  | 2294 | 85.8551
|  | 2297.73 | 85.7161
|  | 2301.45 | 85.5076
|  | 2305.18 | 85.3686
|  | 2308.9 | 85.2297
|  | 2312.63 | 85.0212
|  | 2316.36 | 84.8822
|  | 2320.08 | 84.7432
|  | 2323.81 | 84.6042
|  | 2327.53 | 84.4652
|  | 2331.26 | 84.3262
|  | 2334.98 | 84.1873
|  | 2338.71 | 84.0483
|  | 2342.43 | 83.9093
|  | 2346.16 | 83.7703
|  | 2349.88 | 83.7008
|  | 2353.61 | 83.4923
|  | 2357.33 | 83.4923
|  | 2361.06 | 83.3533
|  | 2364.79 | 83.2838
|  | 2368.51 | 83.1449
|  | 2372.24 | 83.1449
|  | 2375.96 | 83.0754
|  | 2379.69 | 83.0754
|  | 2383.41 | 83.0754
|  | 2387.14 | 83.0754
|  | 2390.86 | 83.1449
|  | 2394.59 | 83.2838
|  | 2398.31 | 83.3533
|  | 2402.04 | 83.5618
|  | 2405.76 | 83.7703
|  | 2409.49 | 83.9788
|  | 2413.21 | 84.2567
|  | 2416.94 | 84.5347
|  | 2420.67 | 84.8822
|  | 2424.39 | 85.1602
|  | 2428.12 | 85.3686
|  | 2431.84 | 85.7161
|  | 2435.57 | 85.9246
|  | 2439.29 | 86.0636
|  | 2443.02 | 86.2026
|  | 2446.74 | 86.3416
|  | 2450.47 | 86.411
|  | 2454.19 | 86.411
|  | 2457.92 | 86.4805
|  | 2461.64 | 86.4805
|  | 2465.37 | 86.411
|  | 2469.09 | 86.3416
|  | 2472.82 | 86.2721
|  | 2476.55 | 86.2026
|  | 2480.27 | 86.0636
|  | 2484 | 85.9941
|  | 2487.72 | 85.8551
|  | 2491.45 | 85.7856
|  | 2495.17 | 85.7161
|  | 2498.9 | 85.6466