## Sheet1
Theoretical Molded Asphere Anti-Reflection Coating Reflection Data
The green highlighted values represent the range or value that the coating is specified for. The performance of the coating outside of this range or value is typically highly variable and not guaranteed.
Please contact your local Technical Support office for custom scans or for custom coatings.
-A BBAR Coating (350 - 700 nm) | %R | -B BBAR Coating (650 - 1060 nm) | %R | -C BBAR Coating (1050 - 1620 nm) | %R | -405 VAR Coating (405 nm) | %R | -1064 VAR Coating (1064 nm) | %R
300 | 26.3379 | 500 | 12.0039 | 910 | 4.8945 | 250 | 3.6349 | 600 | 6.3563
301 | 25.5158 | 501 | 11.9688 | 911 | 4.8324 | 251 | 3.3636 | 601 | 6.2186
302 | 24.6707 | 502 | 11.9299 | 912 | 4.7707 | 252 | 3.1033 | 602 | 6.082
303 | 23.8056 | 503 | 11.8872 | 913 | 4.7093 | 253 | 2.8541 | 603 | 5.9466
304 | 22.9237 | 504 | 11.841 | 914 | 4.6483 | 254 | 2.6163 | 604 | 5.8125
305 | 22.0281 | 505 | 11.7913 | 915 | 4.5877 | 255 | 2.3898 | 605 | 5.6796
306 | 21.1218 | 506 | 11.7381 | 916 | 4.5274 | 256 | 2.1748 | 606 | 5.5479
307 | 20.2083 | 507 | 11.6815 | 917 | 4.4676 | 257 | 1.9711 | 607 | 5.4176
308 | 19.2906 | 508 | 11.6217 | 918 | 4.4081 | 258 | 1.7789 | 608 | 5.2887
309 | 18.3719 | 509 | 11.5587 | 919 | 4.349 | 259 | 1.5979 | 609 | 5.1611
310 | 17.4556 | 510 | 11.4925 | 920 | 4.2903 | 260 | 1.4281 | 610 | 5.0349
311 | 16.5448 | 511 | 11.4234 | 921 | 4.2321 | 261 | 1.2694 | 611 | 4.9102
312 | 15.6425 | 512 | 11.3513 | 922 | 4.1742 | 262 | 1.1216 | 612 | 4.7869
313 | 14.7517 | 513 | 11.2764 | 923 | 4.1167 | 263 | 0.9845 | 613 | 4.665
314 | 13.8753 | 514 | 11.1989 | 924 | 4.0597 | 264 | 0.8578 | 614 | 4.5447
315 | 13.0161 | 515 | 11.1187 | 925 | 4.0031 | 265 | 0.7414 | 615 | 4.4259
316 | 12.1766 | 516 | 11.0359 | 926 | 3.9469 | 266 | 0.635 | 616 | 4.3087
317 | 11.3592 | 517 | 10.9507 | 927 | 3.8911 | 267 | 0.5384 | 617 | 4.193
318 | 10.5661 | 518 | 10.8631 | 928 | 3.8358 | 268 | 0.4511 | 618 | 4.0788
319 | 9.7993 | 519 | 10.7732 | 929 | 3.7809 | 269 | 0.373 | 619 | 3.9663
320 | 9.0606 | 520 | 10.681 | 930 | 3.7264 | 270 | 0.3036 | 620 | 3.8554
321 | 8.3515 | 521 | 10.5867 | 931 | 3.6724 | 271 | 0.2427 | 621 | 3.7461
322 | 7.6732 | 522 | 10.4904 | 932 | 3.6188 | 272 | 0.1899 | 622 | 3.6385
323 | 7.0269 | 523 | 10.3921 | 933 | 3.5657 | 273 | 0.1449 | 623 | 3.5325
324 | 6.4132 | 524 | 10.292 | 934 | 3.513 | 274 | 0.1074 | 624 | 3.4282
325 | 5.8328 | 525 | 10.19 | 935 | 3.4608 | 275 | 0.0769 | 625 | 3.3256
326 | 5.286 | 526 | 10.0866 | 936 | 3.4091 | 276 | 0.0531 | 626 | 3.2246
327 | 4.7727 | 527 | 9.9816 | 937 | 3.3577 | 277 | 0.0357 | 627 | 3.1254
328 | 4.293 | 528 | 9.8751 | 938 | 3.3069 | 278 | 0.0244 | 628 | 3.0278
329 | 3.8464 | 529 | 9.7671 | 939 | 3.2565 | 279 | 0.0187 | 629 | 2.932
330 | 3.4324 | 530 | 9.6578 | 940 | 3.2066 | 280 | 0.0183 | 630 | 2.8379
331 | 3.0504 | 531 | 9.5472 | 941 | 3.1572 | 281 | 0.0228 | 631 | 2.7455
332 | 2.6994 | 532 | 9.4353 | 942 | 3.1082 | 282 | 0.032 | 632 | 2.6548
333 | 2.3784 | 533 | 9.3224 | 943 | 3.0597 | 283 | 0.0455 | 633 | 2.5658
334 | 2.0865 | 534 | 9.2084 | 944 | 3.0116 | 284 | 0.063 | 634 | 2.4786
335 | 1.8222 | 535 | 9.0934 | 945 | 2.964 | 285 | 0.0841 | 635 | 2.3931
336 | 1.5843 | 536 | 8.9775 | 946 | 2.9169 | 286 | 0.1086 | 636 | 2.3093
337 | 1.3716 | 537 | 8.8608 | 947 | 2.8703 | 287 | 0.1361 | 637 | 2.2273
338 | 1.1825 | 538 | 8.7435 | 948 | 2.8242 | 288 | 0.1664 | 638 | 2.147
339 | 1.0156 | 539 | 8.6257 | 949 | 2.7785 | 289 | 0.1991 | 639 | 2.0684
340 | 0.8694 | 540 | 8.5074 | 950 | 2.7333 | 290 | 0.234 | 640 | 1.9916
341 | 0.7426 | 541 | 8.3885 | 951 | 2.6886 | 291 | 0.2709 | 641 | 1.9164
342 | 0.6337 | 542 | 8.2692 | 952 | 2.6443 | 292 | 0.3094 | 642 | 1.843
343 | 0.5412 | 543 | 8.1494 | 953 | 2.6005 | 293 | 0.3494 | 643 | 1.7713
344 | 0.4637 | 544 | 8.0294 | 954 | 2.5572 | 294 | 0.3905 | 644 | 1.7012
345 | 0.3999 | 545 | 7.9091 | 955 | 2.5144 | 295 | 0.4327 | 645 | 1.6329
346 | 0.3485 | 546 | 7.7887 | 956 | 2.4721 | 296 | 0.4756 | 646 | 1.5663
347 | 0.3083 | 547 | 7.6681 | 957 | 2.4302 | 297 | 0.519 | 647 | 1.5013
348 | 0.2779 | 548 | 7.5474 | 958 | 2.3889 | 298 | 0.5629 | 648 | 1.438
349 | 0.2563 | 549 | 7.4268 | 959 | 2.348 | 299 | 0.6069 | 649 | 1.3764
350 | 0.2424 | 550 | 7.3062 | 960 | 2.3075 | 300 | 0.6509 | 650 | 1.3164
351 | 0.2353 | 551 | 7.1862 | 961 | 2.2676 | 301 | 0.6948 | 651 | 1.258
352 | 0.2339 | 552 | 7.0664 | 962 | 2.2281 | 302 | 0.7384 | 652 | 1.2013
353 | 0.2376 | 553 | 6.9468 | 963 | 2.1891 | 303 | 0.7816 | 653 | 1.1461
354 | 0.2453 | 554 | 6.8275 | 964 | 2.1506 | 304 | 0.8242 | 654 | 1.0926
355 | 0.2564 | 555 | 6.7086 | 965 | 2.1125 | 305 | 0.8661 | 655 | 1.0407
356 | 0.2701 | 556 | 6.59 | 966 | 2.0749 | 306 | 0.9072 | 656 | 0.9903
357 | 0.2859 | 557 | 6.4719 | 967 | 2.0378 | 307 | 0.9474 | 657 | 0.9415
358 | 0.3031 | 558 | 6.3543 | 968 | 2.0012 | 308 | 0.9866 | 658 | 0.8942
359 | 0.3212 | 559 | 6.2373 | 969 | 1.965 | 309 | 1.0247 | 659 | 0.8485
360 | 0.3398 | 560 | 6.1208 | 970 | 1.9293 | 310 | 1.0615 | 660 | 0.8042
361 | 0.3585 | 561 | 6.005 | 971 | 1.894 | 311 | 1.0972 | 661 | 0.7615
362 | 0.377 | 562 | 5.8898 | 972 | 1.8593 | 312 | 1.1315 | 662 | 0.7202
363 | 0.3948 | 563 | 5.7756 | 973 | 1.8249 | 313 | 1.1644 | 663 | 0.6804
364 | 0.4119 | 564 | 5.6623 | 974 | 1.7911 | 314 | 1.1958 | 664 | 0.6421
365 | 0.4279 | 565 | 5.5498 | 975 | 1.7577 | 315 | 1.2258 | 665 | 0.6052
366 | 0.4427 | 566 | 5.4381 | 976 | 1.7248 | 316 | 1.2542 | 666 | 0.5696
367 | 0.4561 | 567 | 5.3273 | 977 | 1.6923 | 317 | 1.2811 | 667 | 0.5355
368 | 0.4681 | 568 | 5.2174 | 978 | 1.6602 | 318 | 1.3063 | 668 | 0.5027
369 | 0.4785 | 569 | 5.1085 | 979 | 1.6287 | 319 | 1.33 | 669 | 0.4713
370 | 0.4874 | 570 | 5.0005 | 980 | 1.5975 | 320 | 1.352 | 670 | 0.4413
371 | 0.4947 | 571 | 4.8936 | 981 | 1.5668 | 321 | 1.3723 | 671 | 0.4125
372 | 0.5004 | 572 | 4.7877 | 982 | 1.5366 | 322 | 1.391 | 672 | 0.3851
373 | 0.5045 | 573 | 4.6828 | 983 | 1.5068 | 323 | 1.408 | 673 | 0.3589
374 | 0.5071 | 574 | 4.579 | 984 | 1.4774 | 324 | 1.4233 | 674 | 0.3339
375 | 0.5082 | 575 | 4.4764 | 985 | 1.4485 | 325 | 1.437 | 675 | 0.3102
376 | 0.5079 | 576 | 4.3752 | 986 | 1.42 | 326 | 1.449 | 676 | 0.2878
377 | 0.5062 | 577 | 4.2751 | 987 | 1.392 | 327 | 1.4593 | 677 | 0.2665
378 | 0.5033 | 578 | 4.1763 | 988 | 1.3644 | 328 | 1.468 | 678 | 0.2464
379 | 0.4992 | 579 | 4.0786 | 989 | 1.3372 | 329 | 1.4751 | 679 | 0.2274
380 | 0.494 | 580 | 3.9822 | 990 | 1.3104 | 330 | 1.4806 | 680 | 0.2096
381 | 0.4879 | 581 | 3.887 | 991 | 1.284 | 331 | 1.4845 | 681 | 0.1929
382 | 0.481 | 582 | 3.793 | 992 | 1.2581 | 332 | 1.4868 | 682 | 0.1773
383 | 0.4733 | 583 | 3.7004 | 993 | 1.2326 | 333 | 1.4876 | 683 | 0.1627
384 | 0.465 | 584 | 3.609 | 994 | 1.2075 | 334 | 1.4869 | 684 | 0.1492
385 | 0.4562 | 585 | 3.5189 | 995 | 1.1828 | 335 | 1.4847 | 685 | 0.1368
386 | 0.447 | 586 | 3.4301 | 996 | 1.1585 | 336 | 1.4811 | 686 | 0.1253
387 | 0.4374 | 587 | 3.3427 | 997 | 1.1347 | 337 | 1.4761 | 687 | 0.1149
388 | 0.4277 | 588 | 3.2567 | 998 | 1.1112 | 338 | 1.4697 | 688 | 0.1054
389 | 0.4179 | 589 | 3.1722 | 999 | 1.0881 | 339 | 1.462 | 689 | 0.0968
390 | 0.4081 | 590 | 3.0891 | 1000 | 1.0654 | 340 | 1.4531 | 690 | 0.0892
391 | 0.3983 | 591 | 3.0073 | 1001 | 1.0438 | 341 | 1.4428 | 691 | 0.0825
392 | 0.3888 | 592 | 2.9268 | 1002 | 1.0225 | 342 | 1.4314 | 692 | 0.0766
393 | 0.3795 | 593 | 2.8478 | 1003 | 1.0015 | 343 | 1.4188 | 693 | 0.0717
394 | 0.3705 | 594 | 2.77 | 1004 | 0.981 | 344 | 1.4052 | 694 | 0.0675
395 | 0.3619 | 595 | 2.6937 | 1005 | 0.9608 | 345 | 1.3904 | 695 | 0.0642
396 | 0.3537 | 596 | 2.6187 | 1006 | 0.9409 | 346 | 1.3746 | 696 | 0.0617
397 | 0.3461 | 597 | 2.5452 | 1007 | 0.9214 | 347 | 1.3579 | 697 | 0.06
398 | 0.339 | 598 | 2.4729 | 1008 | 0.9023 | 348 | 1.3402 | 698 | 0.0591
399 | 0.3325 | 599 | 2.4021 | 1009 | 0.8835 | 349 | 1.3216 | 699 | 0.0588
400 | 0.3267 | 600 | 2.3326 | 1010 | 0.865 | 350 | 1.3022 | 700 | 0.0594
401 | 0.3215 | 601 | 2.2648 | 1011 | 0.8469 | 351 | 1.282 | 701 | 0.0606
402 | 0.317 | 602 | 2.1982 | 1012 | 0.8292 | 352 | 1.261 | 702 | 0.0625
403 | 0.3132 | 603 | 2.1331 | 1013 | 0.8117 | 353 | 1.2393 | 703 | 0.065
404 | 0.3101 | 604 | 2.0693 | 1014 | 0.7946 | 354 | 1.2169 | 704 | 0.0683
405 | 0.3078 | 605 | 2.0068 | 1015 | 0.7779 | 355 | 1.194 | 705 | 0.0721
406 | 0.3061 | 606 | 1.9457 | 1016 | 0.7614 | 356 | 1.1705 | 706 | 0.0765
407 | 0.3052 | 607 | 1.8859 | 1017 | 0.7453 | 357 | 1.1465 | 707 | 0.0816
408 | 0.305 | 608 | 1.8275 | 1018 | 0.7295 | 358 | 1.122 | 708 | 0.0872
409 | 0.3055 | 609 | 1.7704 | 1019 | 0.714 | 359 | 1.0972 | 709 | 0.0933
410 | 0.3067 | 610 | 1.7146 | 1020 | 0.6988 | 360 | 1.0719 | 710 | 0.1
411 | 0.3086 | 611 | 1.6601 | 1021 | 0.6839 | 361 | 1.0464 | 711 | 0.1072
412 | 0.3111 | 612 | 1.6068 | 1022 | 0.6694 | 362 | 1.0206 | 712 | 0.115
413 | 0.3142 | 613 | 1.555 | 1023 | 0.6551 | 363 | 0.9946 | 713 | 0.1231
414 | 0.3178 | 614 | 1.5045 | 1024 | 0.6412 | 364 | 0.9684 | 714 | 0.1318
415 | 0.3221 | 615 | 1.4553 | 1025 | 0.6275 | 365 | 0.942 | 715 | 0.1409
416 | 0.3268 | 616 | 1.4073 | 1026 | 0.6141 | 366 | 0.9156 | 716 | 0.1504
417 | 0.332 | 617 | 1.3605 | 1027 | 0.601 | 367 | 0.8891 | 717 | 0.1604
418 | 0.3377 | 618 | 1.315 | 1028 | 0.5882 | 368 | 0.8626 | 718 | 0.1707
419 | 0.3437 | 619 | 1.2706 | 1029 | 0.5757 | 369 | 0.8362 | 719 | 0.1814
420 | 0.3501 | 620 | 1.2275 | 1030 | 0.5635 | 370 | 0.8098 | 720 | 0.1925
421 | 0.3568 | 621 | 1.1856 | 1031 | 0.5515 | 371 | 0.7836 | 721 | 0.2039
422 | 0.3638 | 622 | 1.1448 | 1032 | 0.5398 | 372 | 0.7575 | 722 | 0.2157
423 | 0.371 | 623 | 1.1052 | 1033 | 0.5284 | 373 | 0.7316 | 723 | 0.2278
424 | 0.3785 | 624 | 1.0667 | 1034 | 0.5172 | 374 | 0.706 | 724 | 0.2402
425 | 0.386 | 625 | 1.0293 | 1035 | 0.5063 | 375 | 0.6806 | 725 | 0.2529
426 | 0.3937 | 626 | 0.9932 | 1036 | 0.4957 | 376 | 0.6556 | 726 | 0.2658
427 | 0.4014 | 627 | 0.9582 | 1037 | 0.4853 | 377 | 0.6309 | 727 | 0.279
428 | 0.4092 | 628 | 0.9243 | 1038 | 0.4751 | 378 | 0.6066 | 728 | 0.2925
429 | 0.4169 | 629 | 0.8914 | 1039 | 0.4653 | 379 | 0.5827 | 729 | 0.3062
430 | 0.4246 | 630 | 0.8595 | 1040 | 0.4556 | 380 | 0.5592 | 730 | 0.3201
431 | 0.4323 | 631 | 0.8287 | 1041 | 0.4462 | 381 | 0.5362 | 731 | 0.3342
432 | 0.4397 | 632 | 0.7989 | 1042 | 0.4371 | 382 | 0.5137 | 732 | 0.3485
433 | 0.4471 | 633 | 0.7701 | 1043 | 0.4281 | 383 | 0.4918 | 733 | 0.363
434 | 0.4542 | 634 | 0.7423 | 1044 | 0.4194 | 384 | 0.4704 | 734 | 0.3776
435 | 0.4611 | 635 | 0.7155 | 1045 | 0.411 | 385 | 0.4496 | 735 | 0.3924
436 | 0.4678 | 636 | 0.6895 | 1046 | 0.4028 | 386 | 0.4295 | 736 | 0.4073
437 | 0.4742 | 637 | 0.6646 | 1047 | 0.3947 | 387 | 0.41 | 737 | 0.4224
438 | 0.4803 | 638 | 0.6405 | 1048 | 0.3869 | 388 | 0.3911 | 738 | 0.4376
439 | 0.4861 | 639 | 0.6174 | 1049 | 0.3794 | 389 | 0.373 | 739 | 0.4529
440 | 0.4916 | 640 | 0.5952 | 1050 | 0.372 | 390 | 0.3556 | 740 | 0.4683
441 | 0.4967 | 641 | 0.5739 | 1051 | 0.3649 | 391 | 0.3389 | 741 | 0.4837
442 | 0.5014 | 642 | 0.5533 | 1052 | 0.3579 | 392 | 0.323 | 742 | 0.4993
443 | 0.5057 | 643 | 0.5337 | 1053 | 0.3512 | 393 | 0.3079 | 743 | 0.5149
444 | 0.5096 | 644 | 0.5148 | 1054 | 0.3446 | 394 | 0.2935 | 744 | 0.5305
445 | 0.5131 | 645 | 0.4967 | 1055 | 0.3383 | 395 | 0.28 | 745 | 0.5462
446 | 0.5162 | 646 | 0.4794 | 1056 | 0.3322 | 396 | 0.2673 | 746 | 0.5619
447 | 0.5189 | 647 | 0.4629 | 1057 | 0.3262 | 397 | 0.2555 | 747 | 0.5777
448 | 0.5211 | 648 | 0.4471 | 1058 | 0.3204 | 398 | 0.2445 | 748 | 0.5934
449 | 0.5229 | 649 | 0.432 | 1059 | 0.3149 | 399 | 0.2344 | 749 | 0.6092
450 | 0.5242 | 650 | 0.4177 | 1060 | 0.3095 | 400 | 0.2252 | 750 | 0.6249
451 | 0.5243 | 651 | 0.4041 | 1061 | 0.3043 | 401 | 0.2169 | 751 | 0.6407
452 | 0.5241 | 652 | 0.3911 | 1062 | 0.2992 | 402 | 0.2096 | 752 | 0.6564
453 | 0.5234 | 653 | 0.3789 | 1063 | 0.2944 | 403 | 0.2031 | 753 | 0.672
454 | 0.5223 | 654 | 0.3673 | 1064 | 0.2897 | 404 | 0.1976 | 754 | 0.6877
455 | 0.5209 | 655 | 0.3563 | 1065 | 0.2851 | 405 | 0.1931 | 755 | 0.7033
456 | 0.519 | 656 | 0.3459 | 1066 | 0.2808 | 406 | 0.1894 | 756 | 0.7188
457 | 0.5169 | 657 | 0.3361 | 1067 | 0.2766 | 407 | 0.1868 | 757 | 0.7343
458 | 0.5143 | 658 | 0.327 | 1068 | 0.2726 | 408 | 0.1851 | 758 | 0.7497
459 | 0.5115 | 659 | 0.3183 | 1069 | 0.2687 | 409 | 0.1844 | 759 | 0.765
460 | 0.5083 | 660 | 0.3103 | 1070 | 0.265 | 410 | 0.1847 | 760 | 0.7803
461 | 0.5048 | 661 | 0.3028 | 1071 | 0.2614 | 411 | 0.186 | 761 | 0.7954
462 | 0.5011 | 662 | 0.2958 | 1072 | 0.258 | 412 | 0.1882 | 762 | 0.8104
463 | 0.497 | 663 | 0.2893 | 1073 | 0.2547 | 413 | 0.1915 | 763 | 0.8254
464 | 0.4927 | 664 | 0.2834 | 1074 | 0.2516 | 414 | 0.1957 | 764 | 0.8402
465 | 0.4882 | 665 | 0.2779 | 1075 | 0.2486 | 415 | 0.2009 | 765 | 0.8549
466 | 0.4834 | 666 | 0.2729 | 1076 | 0.2457 | 416 | 0.2071 | 766 | 0.8695
467 | 0.4785 | 667 | 0.2683 | 1077 | 0.243 | 417 | 0.2143 | 767 | 0.884
468 | 0.4734 | 668 | 0.2642 | 1078 | 0.2404 | 418 | 0.2225 | 768 | 0.8983
469 | 0.4681 | 669 | 0.2605 | 1079 | 0.238 | 419 | 0.2317 | 769 | 0.9125
470 | 0.4626 | 670 | 0.2572 | 1080 | 0.2357 | 420 | 0.2419 | 770 | 0.9266
471 | 0.4571 | 671 | 0.2543 | 1081 | 0.2335 | 421 | 0.2531 | 771 | 0.9405
472 | 0.4514 | 672 | 0.2518 | 1082 | 0.2314 | 422 | 0.2652 | 772 | 0.9542
473 | 0.4457 | 673 | 0.2496 | 1083 | 0.2294 | 423 | 0.2783 | 773 | 0.9678
474 | 0.4399 | 674 | 0.2479 | 1084 | 0.2276 | 424 | 0.2924 | 774 | 0.9812
475 | 0.434 | 675 | 0.2464 | 1085 | 0.2259 | 425 | 0.3075 | 775 | 0.9945
476 | 0.4282 | 676 | 0.2453 | 1086 | 0.2243 | 426 | 0.3235 | 776 | 1.0076
477 | 0.4223 | 677 | 0.2445 | 1087 | 0.2228 | 427 | 0.3405 | 777 | 1.0205
478 | 0.4164 | 678 | 0.244 | 1088 | 0.2214 | 428 | 0.3584 | 778 | 1.0332
479 | 0.4106 | 679 | 0.2438 | 1089 | 0.2201 | 429 | 0.3773 | 779 | 1.0458
480 | 0.4048 | 680 | 0.2439 | 1090 | 0.219 | 430 | 0.3972 | 780 | 1.0581
481 | 0.3991 | 681 | 0.2442 | 1091 | 0.2179 | 431 | 0.4179 | 781 | 1.0703
482 | 0.3934 | 682 | 0.2448 | 1092 | 0.2169 | 432 | 0.4396 | 782 | 1.0823
483 | 0.3879 | 683 | 0.2457 | 1093 | 0.2161 | 433 | 0.4622 | 783 | 1.0941
484 | 0.3824 | 684 | 0.2468 | 1094 | 0.2153 | 434 | 0.4857 | 784 | 1.1057
485 | 0.3771 | 685 | 0.2482 | 1095 | 0.2146 | 435 | 0.5101 | 785 | 1.1171
486 | 0.372 | 686 | 0.2497 | 1096 | 0.214 | 436 | 0.5353 | 786 | 1.1283
487 | 0.367 | 687 | 0.2515 | 1097 | 0.2135 | 437 | 0.5615 | 787 | 1.1393
488 | 0.3622 | 688 | 0.2535 | 1098 | 0.2131 | 438 | 0.5885 | 788 | 1.15
489 | 0.3576 | 689 | 0.2556 | 1099 | 0.2128 | 439 | 0.6164 | 789 | 1.1606
490 | 0.3531 | 690 | 0.2579 | 1100 | 0.2125 | 440 | 0.6451 | 790 | 1.1709
491 | 0.3489 | 691 | 0.2604 | 1101 | 0.2123 | 441 | 0.6746 | 791 | 1.1811
492 | 0.3449 | 692 | 0.2631 | 1102 | 0.2123 | 442 | 0.705 | 792 | 1.191
493 | 0.3411 | 693 | 0.2659 | 1103 | 0.2122 | 443 | 0.7362 | 793 | 1.2007
494 | 0.3376 | 694 | 0.2688 | 1104 | 0.2123 | 444 | 0.7682 | 794 | 1.2102
495 | 0.3343 | 695 | 0.2719 | 1105 | 0.2124 | 445 | 0.8009 | 795 | 1.2195
496 | 0.3313 | 696 | 0.2751 | 1106 | 0.2126 | 446 | 0.8345 | 796 | 1.2285
497 | 0.3285 | 697 | 0.2785 | 1107 | 0.2129 | 447 | 0.8688 | 797 | 1.2373
498 | 0.326 | 698 | 0.2819 | 1108 | 0.2133 | 448 | 0.9038 | 798 | 1.2459
499 | 0.3238 | 699 | 0.2855 | 1109 | 0.2137 | 449 | 0.9396 | 799 | 1.2543
500 | 0.3218 | 700 | 0.2891 | 1110 | 0.2141 | 450 | 0.9761 | 800 | 1.2624
501 | 0.3201 | 701 | 0.2929 | 1111 | 0.2147 | 451 | 1.0135 | 801 | 1.2705
502 | 0.3188 | 702 | 0.2967 | 1112 | 0.2153 | 452 | 1.0517 | 802 | 1.2784
503 | 0.3177 | 703 | 0.3007 | 1113 | 0.2159 | 453 | 1.0905 | 803 | 1.2861
504 | 0.3168 | 704 | 0.3047 | 1114 | 0.2166 | 454 | 1.13 | 804 | 1.2935
505 | 0.3163 | 705 | 0.3087 | 1115 | 0.2174 | 455 | 1.1702 | 805 | 1.3008
506 | 0.3161 | 706 | 0.3128 | 1116 | 0.2182 | 456 | 1.2111 | 806 | 1.3078
507 | 0.3162 | 707 | 0.317 | 1117 | 0.2191 | 457 | 1.2526 | 807 | 1.3147
508 | 0.3165 | 708 | 0.3212 | 1118 | 0.22 | 458 | 1.2947 | 808 | 1.3213
509 | 0.3171 | 709 | 0.3254 | 1119 | 0.2209 | 459 | 1.3375 | 809 | 1.3277
510 | 0.318 | 710 | 0.3297 | 1120 | 0.222 | 460 | 1.3809 | 810 | 1.3339
511 | 0.3192 | 711 | 0.334 | 1121 | 0.223 | 461 | 1.4248 | 811 | 1.3398
512 | 0.3207 | 712 | 0.3383 | 1122 | 0.2241 | 462 | 1.4694 | 812 | 1.3456
513 | 0.3225 | 713 | 0.3426 | 1123 | 0.2253 | 463 | 1.5145 | 813 | 1.3511
514 | 0.3245 | 714 | 0.347 | 1124 | 0.2264 | 464 | 1.5602 | 814 | 1.3565
515 | 0.3267 | 715 | 0.3513 | 1125 | 0.2277 | 465 | 1.6064 | 815 | 1.3616
516 | 0.3293 | 716 | 0.3556 | 1126 | 0.2289 | 466 | 1.6532 | 816 | 1.3665
517 | 0.332 | 717 | 0.3599 | 1127 | 0.2302 | 467 | 1.7004 | 817 | 1.3712
518 | 0.335 | 718 | 0.3643 | 1128 | 0.2315 | 468 | 1.7482 | 818 | 1.3757
519 | 0.3383 | 719 | 0.3686 | 1129 | 0.2329 | 469 | 1.7965 | 819 | 1.38
520 | 0.3418 | 720 | 0.3729 | 1130 | 0.2343 | 470 | 1.8452 | 820 | 1.384
521 | 0.3455 | 721 | 0.3771 | 1131 | 0.2357 | 471 | 1.8944 | 821 | 1.3879
522 | 0.3494 | 722 | 0.3814 | 1132 | 0.2372 | 472 | 1.9441 | 822 | 1.3915
523 | 0.3535 | 723 | 0.3856 | 1133 | 0.2387 | 473 | 1.9942 | 823 | 1.395
524 | 0.3577 | 724 | 0.3898 | 1134 | 0.2402 | 474 | 2.0447 | 824 | 1.3982
525 | 0.3622 | 725 | 0.3939 | 1135 | 0.2417 | 475 | 2.0956 | 825 | 1.4012
526 | 0.3668 | 726 | 0.398 | 1136 | 0.2433 | 476 | 2.147 | 826 | 1.404
527 | 0.3716 | 727 | 0.4021 | 1137 | 0.2448 | 477 | 2.1987 | 827 | 1.4066
528 | 0.3766 | 728 | 0.4061 | 1138 | 0.2464 | 478 | 2.2508 | 828 | 1.4091
529 | 0.3817 | 729 | 0.4101 | 1139 | 0.2481 | 479 | 2.3032 | 829 | 1.4113
530 | 0.3869 | 730 | 0.414 | 1140 | 0.2497 | 480 | 2.3561 | 830 | 1.4133
531 | 0.3922 | 731 | 0.4178 | 1141 | 0.2514 | 481 | 2.4092 | 831 | 1.415
532 | 0.3976 | 732 | 0.4216 | 1142 | 0.253 | 482 | 2.4627 | 832 | 1.4166
533 | 0.4032 | 733 | 0.4254 | 1143 | 0.2547 | 483 | 2.5165 | 833 | 1.418
534 | 0.4088 | 734 | 0.4291 | 1144 | 0.2564 | 484 | 2.5706 | 834 | 1.4192
535 | 0.4144 | 735 | 0.4327 | 1145 | 0.2582 | 485 | 2.625 | 835 | 1.4202
536 | 0.4202 | 736 | 0.4363 | 1146 | 0.2599 | 486 | 2.6796 | 836 | 1.421
537 | 0.4259 | 737 | 0.4398 | 1147 | 0.2616 | 487 | 2.7346 | 837 | 1.4217
538 | 0.4318 | 738 | 0.4432 | 1148 | 0.2634 | 488 | 2.7897 | 838 | 1.4221
539 | 0.4376 | 739 | 0.4465 | 1149 | 0.2652 | 489 | 2.8452 | 839 | 1.4223
540 | 0.4434 | 740 | 0.4497 | 1150 | 0.2669 | 490 | 2.9008 | 840 | 1.4224
541 | 0.4493 | 741 | 0.4529 | 1151 | 0.2687 | 491 | 2.9567 | 841 | 1.4222
542 | 0.4551 | 742 | 0.456 | 1152 | 0.2705 | 492 | 3.0128 | 842 | 1.4219
543 | 0.461 | 743 | 0.459 | 1153 | 0.2723 | 493 | 3.0691 | 843 | 1.4214
544 | 0.4667 | 744 | 0.462 | 1154 | 0.2741 | 494 | 3.1256 | 844 | 1.4207
545 | 0.4725 | 745 | 0.4648 | 1155 | 0.2759 | 495 | 3.1822 | 845 | 1.4198
546 | 0.4782 | 746 | 0.4676 | 1156 | 0.2777 | 496 | 3.239 | 846 | 1.4187
547 | 0.4838 | 747 | 0.4703 | 1157 | 0.2795 | 497 | 3.296 | 847 | 1.4175
548 | 0.4893 | 748 | 0.4729 | 1158 | 0.2813 | 498 | 3.3531 | 848 | 1.416
549 | 0.4948 | 749 | 0.4755 | 1159 | 0.2832 | 499 | 3.4104 | 849 | 1.4145
550 | 0.5002 | 750 | 0.4779 | 1160 | 0.285 | 500 | 3.4678 | 850 | 1.4127
551 | 0.5055 | 751 | 0.4802 | 1161 | 0.2868 |  |  | 851 | 1.4108
552 | 0.5108 | 752 | 0.4825 | 1162 | 0.2886 |  |  | 852 | 1.4086
553 | 0.5159 | 753 | 0.4846 | 1163 | 0.2904 |  |  | 853 | 1.4064
554 | 0.5209 | 754 | 0.4867 | 1164 | 0.2922 |  |  | 854 | 1.4039
555 | 0.5257 | 755 | 0.4886 | 1165 | 0.294 |  |  | 855 | 1.4013
556 | 0.5304 | 756 | 0.4905 | 1166 | 0.2958 |  |  | 856 | 1.3986
557 | 0.5348 | 757 | 0.4923 | 1167 | 0.2976 |  |  | 857 | 1.3956
558 | 0.5391 | 758 | 0.494 | 1168 | 0.2994 |  |  | 858 | 1.3926
559 | 0.5433 | 759 | 0.4956 | 1169 | 0.3011 |  |  | 859 | 1.3893
560 | 0.5472 | 760 | 0.4971 | 1170 | 0.3029 |  |  | 860 | 1.3859
561 | 0.5509 | 761 | 0.4985 | 1171 | 0.3047 |  |  | 861 | 1.3824
562 | 0.5544 | 762 | 0.4999 | 1172 | 0.3064 |  |  | 862 | 1.3787
563 | 0.5577 | 763 | 0.5011 | 1173 | 0.3082 |  |  | 863 | 1.3748
564 | 0.5609 | 764 | 0.5023 | 1174 | 0.3099 |  |  | 864 | 1.3709
565 | 0.5637 | 765 | 0.5033 | 1175 | 0.3116 |  |  | 865 | 1.3667
566 | 0.5664 | 766 | 0.5043 | 1176 | 0.3133 |  |  | 866 | 1.3624
567 | 0.5688 | 767 | 0.5052 | 1177 | 0.315 |  |  | 867 | 1.358
568 | 0.571 | 768 | 0.5059 | 1178 | 0.3167 |  |  | 868 | 1.3535
569 | 0.573 | 769 | 0.5066 | 1179 | 0.3184 |  |  | 869 | 1.3488
570 | 0.5747 | 770 | 0.5072 | 1180 | 0.3201 |  |  | 870 | 1.344
571 | 0.5762 | 771 | 0.5078 | 1181 | 0.3217 |  |  | 871 | 1.339
572 | 0.5775 | 772 | 0.5082 | 1182 | 0.3234 |  |  | 872 | 1.3339
573 | 0.5785 | 773 | 0.5086 | 1183 | 0.325 |  |  | 873 | 1.3287
574 | 0.5792 | 774 | 0.5088 | 1184 | 0.3266 |  |  | 874 | 1.3234
575 | 0.5797 | 775 | 0.509 | 1185 | 0.3282 |  |  | 875 | 1.3179
576 | 0.58 | 776 | 0.5091 | 1186 | 0.3298 |  |  | 876 | 1.3124
577 | 0.58 | 777 | 0.5091 | 1187 | 0.3313 |  |  | 877 | 1.3067
578 | 0.5798 | 778 | 0.5091 | 1188 | 0.3329 |  |  | 878 | 1.3009
579 | 0.5793 | 779 | 0.5089 | 1189 | 0.3344 |  |  | 879 | 1.295
580 | 0.5786 | 780 | 0.5087 | 1190 | 0.3359 |  |  | 880 | 1.2889
581 | 0.5776 | 781 | 0.5084 | 1191 | 0.3374 |  |  | 881 | 1.2828
582 | 0.5764 | 782 | 0.508 | 1192 | 0.3389 |  |  | 882 | 1.2765
583 | 0.575 | 783 | 0.5075 | 1193 | 0.3403 |  |  | 883 | 1.2702
584 | 0.5733 | 784 | 0.507 | 1194 | 0.3418 |  |  | 884 | 1.2637
585 | 0.5714 | 785 | 0.5064 | 1195 | 0.3432 |  |  | 885 | 1.2572
586 | 0.5692 | 786 | 0.5057 | 1196 | 0.3446 |  |  | 886 | 1.2505
587 | 0.5668 | 787 | 0.5049 | 1197 | 0.346 |  |  | 887 | 1.2437
588 | 0.5642 | 788 | 0.5041 | 1198 | 0.3473 |  |  | 888 | 1.2369
589 | 0.5613 | 789 | 0.5031 | 1199 | 0.3487 |  |  | 889 | 1.23
590 | 0.5583 | 790 | 0.5021 | 1200 | 0.35 |  |  | 890 | 1.2229
591 | 0.555 | 791 | 0.5011 | 1201 | 0.3513 |  |  | 891 | 1.2158
592 | 0.5515 | 792 | 0.4999 | 1202 | 0.3526 |  |  | 892 | 1.2086
593 | 0.5478 | 793 | 0.4987 | 1203 | 0.3538 |  |  | 893 | 1.2013
594 | 0.5439 | 794 | 0.4974 | 1204 | 0.355 |  |  | 894 | 1.194
595 | 0.5398 | 795 | 0.4961 | 1205 | 0.3563 |  |  | 895 | 1.1865
596 | 0.5356 | 796 | 0.4947 | 1206 | 0.3574 |  |  | 896 | 1.179
597 | 0.5311 | 797 | 0.4932 | 1207 | 0.3586 |  |  | 897 | 1.1714
598 | 0.5265 | 798 | 0.4917 | 1208 | 0.3598 |  |  | 898 | 1.1638
599 | 0.5217 | 799 | 0.4901 | 1209 | 0.3609 |  |  | 899 | 1.156
600 | 0.5167 | 800 | 0.4884 | 1210 | 0.362 |  |  | 900 | 1.1482
601 | 0.5116 | 801 | 0.4867 | 1211 | 0.3631 |  |  | 901 | 1.1404
602 | 0.5063 | 802 | 0.4849 | 1212 | 0.3641 |  |  | 902 | 1.1324
603 | 0.5009 | 803 | 0.4831 | 1213 | 0.3651 |  |  | 903 | 1.1245
604 | 0.4954 | 804 | 0.4812 | 1214 | 0.3661 |  |  | 904 | 1.1164
605 | 0.4897 | 805 | 0.4793 | 1215 | 0.3671 |  |  | 905 | 1.1083
606 | 0.484 | 806 | 0.4773 | 1216 | 0.3681 |  |  | 906 | 1.1001
607 | 0.4781 | 807 | 0.4752 | 1217 | 0.369 |  |  | 907 | 1.0919
608 | 0.4721 | 808 | 0.4731 | 1218 | 0.3699 |  |  | 908 | 1.0837
609 | 0.4661 | 809 | 0.471 | 1219 | 0.3708 |  |  | 909 | 1.0754
610 | 0.4599 | 810 | 0.4688 | 1220 | 0.3717 |  |  | 910 | 1.067
611 | 0.4537 | 811 | 0.4666 | 1221 | 0.3725 |  |  | 911 | 1.0586
612 | 0.4474 | 812 | 0.4643 | 1222 | 0.3734 |  |  | 912 | 1.0502
613 | 0.4411 | 813 | 0.462 | 1223 | 0.3742 |  |  | 913 | 1.0417
614 | 0.4347 | 814 | 0.4596 | 1224 | 0.3749 |  |  | 914 | 1.0332
615 | 0.4283 | 815 | 0.4572 | 1225 | 0.3757 |  |  | 915 | 1.0246
616 | 0.4219 | 816 | 0.4548 | 1226 | 0.3764 |  |  | 916 | 1.016
617 | 0.4155 | 817 | 0.4523 | 1227 | 0.3771 |  |  | 917 | 1.0074
618 | 0.4091 | 818 | 0.4498 | 1228 | 0.3778 |  |  | 918 | 0.9988
619 | 0.4027 | 819 | 0.4472 | 1229 | 0.3784 |  |  | 919 | 0.9901
620 | 0.3963 | 820 | 0.4446 | 1230 | 0.379 |  |  | 920 | 0.9814
621 | 0.3899 | 821 | 0.442 | 1231 | 0.3796 |  |  | 921 | 0.9727
622 | 0.3836 | 822 | 0.4394 | 1232 | 0.3802 |  |  | 922 | 0.9639
623 | 0.3773 | 823 | 0.4367 | 1233 | 0.3808 |  |  | 923 | 0.9551
624 | 0.3711 | 824 | 0.434 | 1234 | 0.3813 |  |  | 924 | 0.9464
625 | 0.365 | 825 | 0.4313 | 1235 | 0.3818 |  |  | 925 | 0.9376
626 | 0.359 | 826 | 0.4285 | 1236 | 0.3823 |  |  | 926 | 0.9288
627 | 0.353 | 827 | 0.4257 | 1237 | 0.3827 |  |  | 927 | 0.9199
628 | 0.3472 | 828 | 0.423 | 1238 | 0.3832 |  |  | 928 | 0.9111
629 | 0.3415 | 829 | 0.4201 | 1239 | 0.3836 |  |  | 929 | 0.9023
630 | 0.3359 | 830 | 0.4173 | 1240 | 0.3839 |  |  | 930 | 0.8934
631 | 0.3304 | 831 | 0.4145 | 1241 | 0.3843 |  |  | 931 | 0.8846
632 | 0.3251 | 832 | 0.4116 | 1242 | 0.3846 |  |  | 932 | 0.8757
633 | 0.32 | 833 | 0.4087 | 1243 | 0.3849 |  |  | 933 | 0.8669
634 | 0.3151 | 834 | 0.4058 | 1244 | 0.3852 |  |  | 934 | 0.858
635 | 0.3103 | 835 | 0.4029 | 1245 | 0.3855 |  |  | 935 | 0.8492
636 | 0.3057 | 836 | 0.4 | 1246 | 0.3857 |  |  | 936 | 0.8403
637 | 0.3014 | 837 | 0.3971 | 1247 | 0.386 |  |  | 937 | 0.8315
638 | 0.2973 | 838 | 0.3941 | 1248 | 0.3861 |  |  | 938 | 0.8227
639 | 0.2934 | 839 | 0.3912 | 1249 | 0.3863 |  |  | 939 | 0.8139
640 | 0.2897 | 840 | 0.3882 | 1250 | 0.3865 |  |  | 940 | 0.8051
641 | 0.2863 | 841 | 0.3853 | 1251 | 0.3866 |  |  | 941 | 0.7963
642 | 0.2832 | 842 | 0.3823 | 1252 | 0.3867 |  |  | 942 | 0.7875
643 | 0.2803 | 843 | 0.3793 | 1253 | 0.3867 |  |  | 943 | 0.7788
644 | 0.2777 | 844 | 0.3764 | 1254 | 0.3868 |  |  | 944 | 0.77
645 | 0.2755 | 845 | 0.3734 | 1255 | 0.3868 |  |  | 945 | 0.7613
646 | 0.2735 | 846 | 0.3705 | 1256 | 0.3868 |  |  | 946 | 0.7526
647 | 0.2719 | 847 | 0.3675 | 1257 | 0.3868 |  |  | 947 | 0.744
648 | 0.2705 | 848 | 0.3646 | 1258 | 0.3868 |  |  | 948 | 0.7353
649 | 0.2696 | 849 | 0.3616 | 1259 | 0.3867 |  |  | 949 | 0.7267
650 | 0.269 | 850 | 0.3587 | 1260 | 0.3866 |  |  | 950 | 0.7182
651 | 0.2687 | 851 | 0.3558 | 1261 | 0.3865 |  |  | 951 | 0.7096
652 | 0.2688 | 852 | 0.3529 | 1262 | 0.3864 |  |  | 952 | 0.7011
653 | 0.2693 | 853 | 0.3499 | 1263 | 0.3863 |  |  | 953 | 0.6926
654 | 0.2702 | 854 | 0.3471 | 1264 | 0.3861 |  |  | 954 | 0.6842
655 | 0.2715 | 855 | 0.3442 | 1265 | 0.3859 |  |  | 955 | 0.6758
656 | 0.2732 | 856 | 0.3413 | 1266 | 0.3857 |  |  | 956 | 0.6674
657 | 0.2753 | 857 | 0.3385 | 1267 | 0.3855 |  |  | 957 | 0.6591
658 | 0.2779 | 858 | 0.3356 | 1268 | 0.3852 |  |  | 958 | 0.6508
659 | 0.2809 | 859 | 0.3328 | 1269 | 0.3849 |  |  | 959 | 0.6426
660 | 0.2844 | 860 | 0.33 | 1270 | 0.3846 |  |  | 960 | 0.6344
661 | 0.2883 | 861 | 0.3273 | 1271 | 0.3843 |  |  | 961 | 0.6262
662 | 0.2927 | 862 | 0.3245 | 1272 | 0.384 |  |  | 962 | 0.6181
663 | 0.2975 | 863 | 0.3218 | 1273 | 0.3836 |  |  | 963 | 0.6101
664 | 0.3029 | 864 | 0.3191 | 1274 | 0.3832 |  |  | 964 | 0.6021
665 | 0.3087 | 865 | 0.3164 | 1275 | 0.3828 |  |  | 965 | 0.5941
666 | 0.3151 | 866 | 0.3137 | 1276 | 0.3824 |  |  | 966 | 0.5862
667 | 0.3219 | 867 | 0.3111 | 1277 | 0.382 |  |  | 967 | 0.5784
668 | 0.3293 | 868 | 0.3085 | 1278 | 0.3815 |  |  | 968 | 0.5706
669 | 0.3372 | 869 | 0.306 | 1279 | 0.3811 |  |  | 969 | 0.5629
670 | 0.3457 | 870 | 0.3034 | 1280 | 0.3806 |  |  | 970 | 0.5552
671 | 0.3547 | 871 | 0.3009 | 1281 | 0.3801 |  |  | 971 | 0.5476
672 | 0.3642 | 872 | 0.2984 | 1282 | 0.3795 |  |  | 972 | 0.54
673 | 0.3743 | 873 | 0.296 | 1283 | 0.379 |  |  | 973 | 0.5326
674 | 0.3849 | 874 | 0.2936 | 1284 | 0.3784 |  |  | 974 | 0.5251
675 | 0.3962 | 875 | 0.2912 | 1285 | 0.3779 |  |  | 975 | 0.5178
676 | 0.408 | 876 | 0.2889 | 1286 | 0.3773 |  |  | 976 | 0.5105
677 | 0.4204 | 877 | 0.2866 | 1287 | 0.3766 |  |  | 977 | 0.5033
678 | 0.4334 | 878 | 0.2844 | 1288 | 0.376 |  |  | 978 | 0.4961
679 | 0.4469 | 879 | 0.2822 | 1289 | 0.3754 |  |  | 979 | 0.489
680 | 0.4611 | 880 | 0.28 | 1290 | 0.3747 |  |  | 980 | 0.482
681 | 0.4759 | 881 | 0.2779 | 1291 | 0.374 |  |  | 981 | 0.4751
682 | 0.4913 | 882 | 0.2758 | 1292 | 0.3733 |  |  | 982 | 0.4682
683 | 0.5073 | 883 | 0.2738 | 1293 | 0.3726 |  |  | 983 | 0.4614
684 | 0.524 | 884 | 0.2718 | 1294 | 0.3719 |  |  | 984 | 0.4547
685 | 0.5412 | 885 | 0.2698 | 1295 | 0.3711 |  |  | 985 | 0.4481
686 | 0.5591 | 886 | 0.2679 | 1296 | 0.3704 |  |  | 986 | 0.4415
687 | 0.5777 | 887 | 0.266 | 1297 | 0.3696 |  |  | 987 | 0.4351
688 | 0.5969 | 888 | 0.2642 | 1298 | 0.3688 |  |  | 988 | 0.4287
689 | 0.6167 | 889 | 0.2624 | 1299 | 0.368 |  |  | 989 | 0.4223
690 | 0.6372 | 890 | 0.2607 | 1300 | 0.3672 |  |  | 990 | 0.4161
691 | 0.6583 | 891 | 0.259 | 1301 | 0.3664 |  |  | 991 | 0.4099
692 | 0.6801 | 892 | 0.2574 | 1302 | 0.3655 |  |  | 992 | 0.4039
693 | 0.7025 | 893 | 0.2558 | 1303 | 0.3647 |  |  | 993 | 0.3979
694 | 0.7256 | 894 | 0.2542 | 1304 | 0.3638 |  |  | 994 | 0.392
695 | 0.7494 | 895 | 0.2528 | 1305 | 0.3629 |  |  | 995 | 0.3862
696 | 0.7738 | 896 | 0.2513 | 1306 | 0.362 |  |  | 996 | 0.3804
697 | 0.7989 | 897 | 0.2499 | 1307 | 0.3611 |  |  | 997 | 0.3748
698 | 0.8247 | 898 | 0.2486 | 1308 | 0.3602 |  |  | 998 | 0.3692
699 | 0.8512 | 899 | 0.2473 | 1309 | 0.3592 |  |  | 999 | 0.3638
700 | 0.8783 | 900 | 0.2461 | 1310 | 0.3583 |  |  | 1000 | 0.3584
701 | 0.9061 | 901 | 0.245 | 1311 | 0.3573 |  |  | 1001 | 0.3533
702 | 0.9346 | 902 | 0.244 | 1312 | 0.3564 |  |  | 1002 | 0.3482
703 | 0.9638 | 903 | 0.243 | 1313 | 0.3554 |  |  | 1003 | 0.3432
704 | 0.9936 | 904 | 0.242 | 1314 | 0.3544 |  |  | 1004 | 0.3383
705 | 1.0241 | 905 | 0.2412 | 1315 | 0.3534 |  |  | 1005 | 0.3335
706 | 1.0553 | 906 | 0.2403 | 1316 | 0.3524 |  |  | 1006 | 0.3288
707 | 1.0872 | 907 | 0.2396 | 1317 | 0.3514 |  |  | 1007 | 0.3242
708 | 1.1198 | 908 | 0.2389 | 1318 | 0.3503 |  |  | 1008 | 0.3197
709 | 1.153 | 909 | 0.2382 | 1319 | 0.3493 |  |  | 1009 | 0.3153
710 | 1.187 | 910 | 0.2376 | 1320 | 0.3483 |  |  | 1010 | 0.311
711 | 1.2216 | 911 | 0.2371 | 1321 | 0.3472 |  |  | 1011 | 0.3068
712 | 1.2569 | 912 | 0.2367 | 1322 | 0.3461 |  |  | 1012 | 0.3027
713 | 1.2929 | 913 | 0.2362 | 1323 | 0.3451 |  |  | 1013 | 0.2987
714 | 1.3295 | 914 | 0.2359 | 1324 | 0.344 |  |  | 1014 | 0.2947
715 | 1.3668 | 915 | 0.2356 | 1325 | 0.3429 |  |  | 1015 | 0.2909
716 | 1.4049 | 916 | 0.2354 | 1326 | 0.3418 |  |  | 1016 | 0.2872
717 | 1.4435 | 917 | 0.2352 | 1327 | 0.3407 |  |  | 1017 | 0.2836
718 | 1.4829 | 918 | 0.2351 | 1328 | 0.3396 |  |  | 1018 | 0.2801
719 | 1.5229 | 919 | 0.2351 | 1329 | 0.3384 |  |  | 1019 | 0.2767
720 | 1.5636 | 920 | 0.2351 | 1330 | 0.3373 |  |  | 1020 | 0.2734
721 | 1.605 | 921 | 0.2352 | 1331 | 0.3362 |  |  | 1021 | 0.2702
722 | 1.647 | 922 | 0.2354 | 1332 | 0.335 |  |  | 1022 | 0.2671
723 | 1.6897 | 923 | 0.2356 | 1333 | 0.3339 |  |  | 1023 | 0.2642
724 | 1.733 | 924 | 0.2358 | 1334 | 0.3327 |  |  | 1024 | 0.2613
725 | 1.777 | 925 | 0.2362 | 1335 | 0.3316 |  |  | 1025 | 0.2585
726 | 1.8216 | 926 | 0.2366 | 1336 | 0.3304 |  |  | 1026 | 0.2559
727 | 1.8669 | 927 | 0.2371 | 1337 | 0.3292 |  |  | 1027 | 0.2533
728 | 1.9129 | 928 | 0.2376 | 1338 | 0.3281 |  |  | 1028 | 0.2509
729 | 1.9595 | 929 | 0.2382 | 1339 | 0.3269 |  |  | 1029 | 0.2485
730 | 2.0067 | 930 | 0.2388 | 1340 | 0.3257 |  |  | 1030 | 0.2463
731 | 2.0545 | 931 | 0.2396 | 1341 | 0.3245 |  |  | 1031 | 0.2442
732 | 2.103 | 932 | 0.2404 | 1342 | 0.3233 |  |  | 1032 | 0.2422
733 | 2.1521 | 933 | 0.2412 | 1343 | 0.3222 |  |  | 1033 | 0.2403
734 | 2.2019 | 934 | 0.2421 | 1344 | 0.321 |  |  | 1034 | 0.2385
735 | 2.2522 | 935 | 0.2431 | 1345 | 0.3198 |  |  | 1035 | 0.2368
736 | 2.3032 | 936 | 0.2442 | 1346 | 0.3186 |  |  | 1036 | 0.2352
737 | 2.3547 | 937 | 0.2453 | 1347 | 0.3174 |  |  | 1037 | 0.2338
738 | 2.4069 | 938 | 0.2465 | 1348 | 0.3162 |  |  | 1038 | 0.2324
739 | 2.4597 | 939 | 0.2478 | 1349 | 0.3149 |  |  | 1039 | 0.2312
740 | 2.5131 | 940 | 0.2491 | 1350 | 0.3137 |  |  | 1040 | 0.2301
741 | 2.567 | 941 | 0.2505 | 1351 | 0.3125 |  |  | 1041 | 0.2291
742 | 2.6216 | 942 | 0.2519 | 1352 | 0.3113 |  |  | 1042 | 0.2282
743 | 2.6767 | 943 | 0.2535 | 1353 | 0.3101 |  |  | 1043 | 0.2274
744 | 2.7324 | 944 | 0.255 | 1354 | 0.3089 |  |  | 1044 | 0.2268
745 | 2.7886 | 945 | 0.2567 | 1355 | 0.3077 |  |  | 1045 | 0.2262
746 | 2.8454 | 946 | 0.2584 | 1356 | 0.3065 |  |  | 1046 | 0.2258
747 | 2.9028 | 947 | 0.2602 | 1357 | 0.3053 |  |  | 1047 | 0.2254
748 | 2.9607 | 948 | 0.2621 | 1358 | 0.304 |  |  | 1048 | 0.2252
749 | 3.0192 | 949 | 0.264 | 1359 | 0.3028 |  |  | 1049 | 0.2251
750 | 3.0782 | 950 | 0.266 | 1360 | 0.3016 |  |  | 1050 | 0.2251
751 | 3.1377 | 951 | 0.2681 | 1361 | 0.3004 |  |  | 1051 | 0.2253
752 | 3.1978 | 952 | 0.2702 | 1362 | 0.2992 |  |  | 1052 | 0.2255
753 | 3.2584 | 953 | 0.2724 | 1363 | 0.298 |  |  | 1053 | 0.2259
754 | 3.3194 | 954 | 0.2747 | 1364 | 0.2968 |  |  | 1054 | 0.2264
755 | 3.381 | 955 | 0.277 | 1365 | 0.2956 |  |  | 1055 | 0.227
756 | 3.4431 | 956 | 0.2794 | 1366 | 0.2944 |  |  | 1056 | 0.2277
757 | 3.5057 | 957 | 0.2819 | 1367 | 0.2932 |  |  | 1057 | 0.2285
758 | 3.5688 | 958 | 0.2844 | 1368 | 0.292 |  |  | 1058 | 0.2294
759 | 3.6323 | 959 | 0.287 | 1369 | 0.2908 |  |  | 1059 | 0.2305
760 | 3.6963 | 960 | 0.2897 | 1370 | 0.2896 |  |  | 1060 | 0.2317
761 | 3.7608 | 961 | 0.2924 | 1371 | 0.2884 |  |  | 1061 | 0.233
762 | 3.8258 | 962 | 0.2952 | 1372 | 0.2872 |  |  | 1062 | 0.2344
763 | 3.8912 | 963 | 0.2981 | 1373 | 0.286 |  |  | 1063 | 0.2359
764 | 3.957 | 964 | 0.3011 | 1374 | 0.2849 |  |  | 1064 | 0.2375
765 | 4.0233 | 965 | 0.3041 | 1375 | 0.2837 |  |  | 1065 | 0.2393
766 | 4.09 | 966 | 0.3072 | 1376 | 0.2825 |  |  | 1066 | 0.2412
767 | 4.1571 | 967 | 0.3103 | 1377 | 0.2814 |  |  | 1067 | 0.2431
768 | 4.2247 | 968 | 0.3135 | 1378 | 0.2802 |  |  | 1068 | 0.2452
769 | 4.2926 | 969 | 0.3168 | 1379 | 0.279 |  |  | 1069 | 0.2475
770 | 4.361 | 970 | 0.3202 | 1380 | 0.2779 |  |  | 1070 | 0.2498
771 | 4.4297 | 971 | 0.3236 | 1381 | 0.2768 |  |  | 1071 | 0.2523
772 | 4.4989 | 972 | 0.3271 | 1382 | 0.2756 |  |  | 1072 | 0.2548
773 | 4.5684 | 973 | 0.3306 | 1383 | 0.2745 |  |  | 1073 | 0.2575
774 | 4.6383 | 974 | 0.3342 | 1384 | 0.2734 |  |  | 1074 | 0.2603
775 | 4.7085 | 975 | 0.3379 | 1385 | 0.2723 |  |  | 1075 | 0.2632
776 | 4.7791 | 976 | 0.3417 | 1386 | 0.2711 |  |  | 1076 | 0.2663
777 | 4.8501 | 977 | 0.3455 | 1387 | 0.27 |  |  | 1077 | 0.2694
778 | 4.9214 | 978 | 0.3494 | 1388 | 0.2689 |  |  | 1078 | 0.2727
779 | 4.993 | 979 | 0.3533 | 1389 | 0.2679 |  |  | 1079 | 0.2761
780 | 5.065 | 980 | 0.3574 | 1390 | 0.2668 |  |  | 1080 | 0.2795
781 | 5.1373 | 981 | 0.3615 | 1391 | 0.2657 |  |  | 1081 | 0.2832
782 | 5.2099 | 982 | 0.3656 | 1392 | 0.2646 |  |  | 1082 | 0.2869
783 | 5.2828 | 983 | 0.3698 | 1393 | 0.2636 |  |  | 1083 | 0.2907
784 | 5.356 | 984 | 0.3741 | 1394 | 0.2625 |  |  | 1084 | 0.2947
785 | 5.4295 | 985 | 0.3785 | 1395 | 0.2615 |  |  | 1085 | 0.2988
786 | 5.5032 | 986 | 0.3829 | 1396 | 0.2605 |  |  | 1086 | 0.3029
787 | 5.5773 | 987 | 0.3874 | 1397 | 0.2594 |  |  | 1087 | 0.3073
788 | 5.6516 | 988 | 0.3919 | 1398 | 0.2584 |  |  | 1088 | 0.3117
789 | 5.7262 | 989 | 0.3965 | 1399 | 0.2574 |  |  | 1089 | 0.3162
790 | 5.801 | 990 | 0.4012 | 1400 | 0.2564 |  |  | 1090 | 0.3208
791 | 5.8761 | 991 | 0.4059 | 1401 | 0.2554 |  |  | 1091 | 0.3256
792 | 5.9514 | 992 | 0.4108 | 1402 | 0.2545 |  |  | 1092 | 0.3305
793 | 6.027 | 993 | 0.4156 | 1403 | 0.2535 |  |  | 1093 | 0.3355
794 | 6.1027 | 994 | 0.4206 | 1404 | 0.2525 |  |  | 1094 | 0.3406
795 | 6.1787 | 995 | 0.4256 | 1405 | 0.2516 |  |  | 1095 | 0.3458
796 | 6.2549 | 996 | 0.4306 | 1406 | 0.2507 |  |  | 1096 | 0.3511
797 | 6.3313 | 997 | 0.4358 | 1407 | 0.2498 |  |  | 1097 | 0.3566
798 | 6.4079 | 998 | 0.441 | 1408 | 0.2488 |  |  | 1098 | 0.3621
799 | 6.4847 | 999 | 0.4462 | 1409 | 0.2479 |  |  | 1099 | 0.3678
800 | 6.5616 | 1000 | 0.4515 | 1410 | 0.2471 |  |  | 1100 | 0.3736
801 | 6.6378 | 1001 | 0.4569 | 1411 | 0.2462 |  |  | 1101 | 0.3794
802 | 6.7142 | 1002 | 0.4624 | 1412 | 0.2453 |  |  | 1102 | 0.3854
803 | 6.7908 | 1003 | 0.4679 | 1413 | 0.2445 |  |  | 1103 | 0.3916
804 | 6.8674 | 1004 | 0.4734 | 1414 | 0.2436 |  |  | 1104 | 0.3978
805 | 6.9443 | 1005 | 0.4791 | 1415 | 0.2428 |  |  | 1105 | 0.4041
806 | 7.0212 | 1006 | 0.4848 | 1416 | 0.242 |  |  | 1106 | 0.4106
807 | 7.0983 | 1007 | 0.4905 | 1417 | 0.2412 |  |  | 1107 | 0.4171
808 | 7.1755 | 1008 | 0.4963 | 1418 | 0.2404 |  |  | 1108 | 0.4238
809 | 7.2528 | 1009 | 0.5022 | 1419 | 0.2396 |  |  | 1109 | 0.4306
810 | 7.3302 | 1010 | 0.5081 | 1420 | 0.2389 |  |  | 1110 | 0.4374
811 | 7.4078 | 1011 | 0.5141 | 1421 | 0.2381 |  |  | 1111 | 0.4444
812 | 7.4854 | 1012 | 0.5202 | 1422 | 0.2374 |  |  | 1112 | 0.4515
813 | 7.5631 | 1013 | 0.5263 | 1423 | 0.2367 |  |  | 1113 | 0.4587
814 | 7.6409 | 1014 | 0.5325 | 1424 | 0.2359 |  |  | 1114 | 0.4661
815 | 7.7187 | 1015 | 0.5387 | 1425 | 0.2353 |  |  | 1115 | 0.4735
816 | 7.7967 | 1016 | 0.545 | 1426 | 0.2346 |  |  | 1116 | 0.481
817 | 7.8747 | 1017 | 0.5514 | 1427 | 0.2339 |  |  | 1117 | 0.4887
818 | 7.9527 | 1018 | 0.5578 | 1428 | 0.2333 |  |  | 1118 | 0.4964
819 | 8.0308 | 1019 | 0.5643 | 1429 | 0.2326 |  |  | 1119 | 0.5043
820 | 8.109 | 1020 | 0.5708 | 1430 | 0.232 |  |  | 1120 | 0.5122
821 | 8.1872 | 1021 | 0.5774 | 1431 | 0.2314 |  |  | 1121 | 0.5203
822 | 8.2654 | 1022 | 0.5841 | 1432 | 0.2308 |  |  | 1122 | 0.5285
823 | 8.3436 | 1023 | 0.5908 | 1433 | 0.2302 |  |  | 1123 | 0.5367
824 | 8.4219 | 1024 | 0.5976 | 1434 | 0.2297 |  |  | 1124 | 0.5451
825 | 8.5002 | 1025 | 0.6044 | 1435 | 0.2291 |  |  | 1125 | 0.5536
826 | 8.5784 | 1026 | 0.6113 | 1436 | 0.2286 |  |  | 1126 | 0.5622
827 | 8.6567 | 1027 | 0.6182 | 1437 | 0.2281 |  |  | 1127 | 0.5709
828 | 8.735 | 1028 | 0.6252 | 1438 | 0.2276 |  |  | 1128 | 0.5797
829 | 8.8133 | 1029 | 0.6323 | 1439 | 0.2271 |  |  | 1129 | 0.5886
830 | 8.8916 | 1030 | 0.6394 | 1440 | 0.2267 |  |  | 1130 | 0.5976
831 | 8.9698 | 1031 | 0.6465 | 1441 | 0.2262 |  |  | 1131 | 0.6067
832 | 9.0481 | 1032 | 0.6537 | 1442 | 0.2258 |  |  | 1132 | 0.6159
833 | 9.1263 | 1033 | 0.661 | 1443 | 0.2254 |  |  | 1133 | 0.6252
834 | 9.2044 | 1034 | 0.6683 | 1444 | 0.225 |  |  | 1134 | 0.6346
835 | 9.2825 | 1035 | 0.6757 | 1445 | 0.2246 |  |  | 1135 | 0.6441
836 | 9.3606 | 1036 | 0.6832 | 1446 | 0.2243 |  |  | 1136 | 0.6537
837 | 9.4386 | 1037 | 0.6907 | 1447 | 0.2239 |  |  | 1137 | 0.6634
838 | 9.5166 | 1038 | 0.6982 | 1448 | 0.2236 |  |  | 1138 | 0.6732
839 | 9.5945 | 1039 | 0.7058 | 1449 | 0.2233 |  |  | 1139 | 0.6831
840 | 9.6724 | 1040 | 0.7134 | 1450 | 0.223 |  |  | 1140 | 0.6931
841 | 9.7501 | 1041 | 0.7211 | 1451 | 0.2227 |  |  | 1141 | 0.7032
842 | 9.8278 | 1042 | 0.7289 | 1452 | 0.2225 |  |  | 1142 | 0.7134
843 | 9.9055 | 1043 | 0.7367 | 1453 | 0.2223 |  |  | 1143 | 0.7237
844 | 9.983 | 1044 | 0.7446 | 1454 | 0.222 |  |  | 1144 | 0.7341
845 | 10.0604 | 1045 | 0.7525 | 1455 | 0.2218 |  |  | 1145 | 0.7446
846 | 10.1378 | 1046 | 0.7604 | 1456 | 0.2217 |  |  | 1146 | 0.7552
847 | 10.2151 | 1047 | 0.7685 | 1457 | 0.2215 |  |  | 1147 | 0.7659
848 | 10.2922 | 1048 | 0.7765 | 1458 | 0.2214 |  |  | 1148 | 0.7766
849 | 10.3692 | 1049 | 0.7846 | 1459 | 0.2212 |  |  | 1149 | 0.7875
850 | 10.4462 | 1050 | 0.7928 | 1460 | 0.2211 |  |  | 1150 | 0.7985
851 | 10.523 | 1051 | 0.801 | 1461 | 0.2211 |  |  | 1151 | 0.8095
852 | 10.5997 | 1052 | 0.8093 | 1462 | 0.221 |  |  | 1152 | 0.8207
853 | 10.6763 | 1053 | 0.8176 | 1463 | 0.221 |  |  | 1153 | 0.8319
854 | 10.7527 | 1054 | 0.8259 | 1464 | 0.2209 |  |  | 1154 | 0.8432
855 | 10.829 | 1055 | 0.8344 | 1465 | 0.2209 |  |  | 1155 | 0.8546
856 | 10.9052 | 1056 | 0.8428 | 1466 | 0.2209 |  |  | 1156 | 0.8661
857 | 10.9812 | 1057 | 0.8513 | 1467 | 0.221 |  |  | 1157 | 0.8777
858 | 11.0571 | 1058 | 0.8599 | 1468 | 0.221 |  |  | 1158 | 0.8894
859 | 11.1328 | 1059 | 0.8685 | 1469 | 0.2211 |  |  | 1159 | 0.9012
860 | 11.2084 | 1060 | 0.8771 | 1470 | 0.2212 |  |  | 1160 | 0.9131
861 | 11.2838 | 1061 | 0.8858 | 1471 | 0.2213 |  |  | 1161 | 0.925
862 | 11.3591 | 1062 | 0.8945 | 1472 | 0.2215 |  |  | 1162 | 0.9371
863 | 11.4342 | 1063 | 0.9033 | 1473 | 0.2216 |  |  | 1163 | 0.9492
864 | 11.5092 | 1064 | 0.9122 | 1474 | 0.2218 |  |  | 1164 | 0.9614
865 | 11.5839 | 1065 | 0.921 | 1475 | 0.222 |  |  | 1165 | 0.9737
866 | 11.6585 | 1066 | 0.93 | 1476 | 0.2222 |  |  | 1166 | 0.9861
867 | 11.7329 | 1067 | 0.9389 | 1477 | 0.2224 |  |  | 1167 | 0.9986
868 | 11.8072 | 1068 | 0.9479 | 1478 | 0.2227 |  |  | 1168 | 1.0112
869 | 11.8812 | 1069 | 0.957 | 1479 | 0.223 |  |  | 1169 | 1.0238
870 | 11.9551 | 1070 | 0.9661 | 1480 | 0.2233 |  |  | 1170 | 1.0365
871 | 12.0287 | 1071 | 0.9752 | 1481 | 0.2236 |  |  | 1171 | 1.0493
872 | 12.1022 | 1072 | 0.9844 | 1482 | 0.224 |  |  | 1172 | 1.0622
873 | 12.1755 | 1073 | 0.9936 | 1483 | 0.2243 |  |  | 1173 | 1.0752
874 | 12.2486 | 1074 | 1.0029 | 1484 | 0.2247 |  |  | 1174 | 1.0883
875 | 12.3215 | 1075 | 1.0122 | 1485 | 0.2251 |  |  | 1175 | 1.1014
876 | 12.3941 | 1076 | 1.0216 | 1486 | 0.2256 |  |  | 1176 | 1.1146
877 | 12.4666 | 1077 | 1.031 | 1487 | 0.226 |  |  | 1177 | 1.1279
878 | 12.5389 | 1078 | 1.0404 | 1488 | 0.2265 |  |  | 1178 | 1.1413
879 | 12.6109 | 1079 | 1.0499 | 1489 | 0.227 |  |  | 1179 | 1.1548
880 | 12.6827 | 1080 | 1.0594 | 1490 | 0.2275 |  |  | 1180 | 1.1683
881 | 12.7543 | 1081 | 1.069 | 1491 | 0.2281 |  |  | 1181 | 1.1819
882 | 12.8257 | 1082 | 1.0786 | 1492 | 0.2286 |  |  | 1182 | 1.1956
883 | 12.8968 | 1083 | 1.0882 | 1493 | 0.2292 |  |  | 1183 | 1.2094
884 | 12.9678 | 1084 | 1.0979 | 1494 | 0.2298 |  |  | 1184 | 1.2233
885 | 13.0385 | 1085 | 1.1076 | 1495 | 0.2304 |  |  | 1185 | 1.2372
886 | 13.1089 | 1086 | 1.1174 | 1496 | 0.2311 |  |  | 1186 | 1.2512
887 | 13.1792 | 1087 | 1.1272 | 1497 | 0.2318 |  |  | 1187 | 1.2653
888 | 13.2492 | 1088 | 1.137 | 1498 | 0.2325 |  |  | 1188 | 1.2794
889 | 13.3189 | 1089 | 1.1469 | 1499 | 0.2332 |  |  | 1189 | 1.2936
890 | 13.3884 | 1090 | 1.1568 | 1500 | 0.2339 |  |  | 1190 | 1.3079
891 | 13.4577 | 1091 | 1.1667 | 1501 | 0.2347 |  |  | 1191 | 1.3223
892 | 13.5267 | 1092 | 1.1767 | 1502 | 0.2355 |  |  | 1192 | 1.3368
893 | 13.5955 | 1093 | 1.1867 | 1503 | 0.2363 |  |  | 1193 | 1.3513
894 | 13.664 | 1094 | 1.1968 | 1504 | 0.2372 |  |  | 1194 | 1.3659
895 | 13.7323 | 1095 | 1.2068 | 1505 | 0.238 |  |  | 1195 | 1.3805
896 | 13.8003 | 1096 | 1.217 | 1506 | 0.2389 |  |  | 1196 | 1.3953
897 | 13.8681 | 1097 | 1.2271 | 1507 | 0.2398 |  |  | 1197 | 1.4101
898 | 13.9356 | 1098 | 1.2373 | 1508 | 0.2407 |  |  | 1198 | 1.4249
899 | 14.0028 | 1099 | 1.2476 | 1509 | 0.2417 |  |  | 1199 | 1.4399
900 | 14.0698 | 1100 | 1.2578 | 1510 | 0.2427 |  |  | 1200 | 1.4549
901 | 14.1365 | 1101 | 1.2681 | 1511 | 0.2437 |  |  | 1201 | 1.4699
902 | 14.203 | 1102 | 1.2785 | 1512 | 0.2447 |  |  | 1202 | 1.4851
903 | 14.2691 | 1103 | 1.2888 | 1513 | 0.2457 |  |  | 1203 | 1.5003
904 | 14.3351 | 1104 | 1.2992 | 1514 | 0.2468 |  |  | 1204 | 1.5156
905 | 14.4007 | 1105 | 1.3097 | 1515 | 0.2479 |  |  | 1205 | 1.5309
906 | 14.4661 | 1106 | 1.3201 | 1516 | 0.249 |  |  | 1206 | 1.5463
907 | 14.5312 | 1107 | 1.3306 | 1517 | 0.2501 |  |  | 1207 | 1.5618
908 | 14.596 | 1108 | 1.3411 | 1518 | 0.2513 |  |  | 1208 | 1.5773
909 | 14.6606 | 1109 | 1.3517 | 1519 | 0.2525 |  |  | 1209 | 1.5929
910 | 14.7249 | 1110 | 1.3623 | 1520 | 0.2537 |  |  | 1210 | 1.6086
911 | 14.7889 | 1111 | 1.3729 | 1521 | 0.255 |  |  | 1211 | 1.6243
912 | 14.8526 | 1112 | 1.3836 | 1522 | 0.2562 |  |  | 1212 | 1.6401
913 | 14.916 | 1113 | 1.3942 | 1523 | 0.2575 |  |  | 1213 | 1.6559
914 | 14.9792 | 1114 | 1.405 | 1524 | 0.2588 |  |  | 1214 | 1.6718
915 | 15.042 | 1115 | 1.4157 | 1525 | 0.2601 |  |  | 1215 | 1.6878
916 | 15.1046 | 1116 | 1.4265 | 1526 | 0.2615 |  |  | 1216 | 1.7038
917 | 15.1669 | 1117 | 1.4373 | 1527 | 0.2629 |  |  | 1217 | 1.7199
918 | 15.229 | 1118 | 1.4481 | 1528 | 0.2643 |  |  | 1218 | 1.7361
919 | 15.2907 | 1119 | 1.459 | 1529 | 0.2657 |  |  | 1219 | 1.7523
920 | 15.3521 | 1120 | 1.4698 | 1530 | 0.2672 |  |  | 1220 | 1.7685
921 | 15.4133 | 1121 | 1.4808 | 1531 | 0.2686 |  |  | 1221 | 1.7848
922 | 15.4741 | 1122 | 1.4917 | 1532 | 0.2701 |  |  | 1222 | 1.8012
923 | 15.5347 | 1123 | 1.5027 | 1533 | 0.2717 |  |  | 1223 | 1.8176
924 | 15.595 | 1124 | 1.5137 | 1534 | 0.2732 |  |  | 1224 | 1.8341
925 | 15.655 | 1125 | 1.5247 | 1535 | 0.2748 |  |  | 1225 | 1.8507
926 | 15.7146 | 1126 | 1.5357 | 1536 | 0.2764 |  |  | 1226 | 1.8673
927 | 15.774 | 1127 | 1.5468 | 1537 | 0.278 |  |  | 1227 | 1.8839
928 | 15.8331 | 1128 | 1.5579 | 1538 | 0.2797 |  |  | 1228 | 1.9006
929 | 15.8919 | 1129 | 1.569 | 1539 | 0.2813 |  |  | 1229 | 1.9174
930 | 15.9504 | 1130 | 1.5802 | 1540 | 0.283 |  |  | 1230 | 1.9342
931 | 16.0086 | 1131 | 1.5914 | 1541 | 0.2847 |  |  | 1231 | 1.9511
932 | 16.0665 | 1132 | 1.6026 | 1542 | 0.2865 |  |  | 1232 | 1.968
933 | 16.1242 | 1133 | 1.6138 | 1543 | 0.2883 |  |  | 1233 | 1.985
934 | 16.1815 | 1134 | 1.6251 | 1544 | 0.2901 |  |  | 1234 | 2.002
935 | 16.2385 | 1135 | 1.6363 | 1545 | 0.2919 |  |  | 1235 | 2.019
936 | 16.2952 | 1136 | 1.6476 | 1546 | 0.2937 |  |  | 1236 | 2.0362
937 | 16.3516 | 1137 | 1.6589 | 1547 | 0.2956 |  |  | 1237 | 2.0533
938 | 16.4077 | 1138 | 1.6703 | 1548 | 0.2975 |  |  | 1238 | 2.0705
939 | 16.4635 | 1139 | 1.6817 | 1549 | 0.2994 |  |  | 1239 | 2.0878
940 | 16.519 | 1140 | 1.693 | 1550 | 0.3013 |  |  | 1240 | 2.1051
941 | 16.5742 | 1141 | 1.7045 | 1551 | 0.3033 |  |  | 1241 | 2.1225
942 | 16.6291 | 1142 | 1.7159 | 1552 | 0.3053 |  |  | 1242 | 2.1399
943 | 16.6837 | 1143 | 1.7273 | 1553 | 0.3073 |  |  | 1243 | 2.1573
944 | 16.7379 | 1144 | 1.7388 | 1554 | 0.3094 |  |  | 1244 | 2.1748
945 | 16.7919 | 1145 | 1.7503 | 1555 | 0.3114 |  |  | 1245 | 2.1924
946 | 16.8456 | 1146 | 1.7618 | 1556 | 0.3135 |  |  | 1246 | 2.2099
947 | 16.899 | 1147 | 1.7734 | 1557 | 0.3156 |  |  | 1247 | 2.2276
948 | 16.952 | 1148 | 1.7849 | 1558 | 0.3178 |  |  | 1248 | 2.2453
949 | 17.0048 | 1149 | 1.7965 | 1559 | 0.3199 |  |  | 1249 | 2.263
950 | 17.0572 | 1150 | 1.8081 | 1560 | 0.3221 |  |  | 1250 | 2.2807
951 | 17.1094 | 1151 | 1.8197 | 1561 | 0.3243 |  |  | 1251 | 2.2985
952 | 17.1612 | 1152 | 1.8314 | 1562 | 0.3266 |  |  | 1252 | 2.3164
953 | 17.2128 | 1153 | 1.843 | 1563 | 0.3289 |  |  | 1253 | 2.3343
954 | 17.264 | 1154 | 1.8547 | 1564 | 0.3311 |  |  | 1254 | 2.3522
955 | 17.3149 | 1155 | 1.8664 | 1565 | 0.3335 |  |  | 1255 | 2.3702
956 | 17.3655 | 1156 | 1.8781 | 1566 | 0.3358 |  |  | 1256 | 2.3882
957 | 17.4159 | 1157 | 1.8898 | 1567 | 0.3382 |  |  | 1257 | 2.4062
958 | 17.4659 | 1158 | 1.9016 | 1568 | 0.3405 |  |  | 1258 | 2.4243
959 | 17.5156 | 1159 | 1.9133 | 1569 | 0.343 |  |  | 1259 | 2.4424
960 | 17.565 | 1160 | 1.9251 | 1570 | 0.3454 |  |  | 1260 | 2.4606
961 | 17.6141 | 1161 | 1.9369 | 1571 | 0.3479 |  |  | 1261 | 2.4788
962 | 17.6628 | 1162 | 1.9487 | 1572 | 0.3503 |  |  | 1262 | 2.497
963 | 17.7113 | 1163 | 1.9606 | 1573 | 0.3529 |  |  | 1263 | 2.5153
964 | 17.7595 | 1164 | 1.9724 | 1574 | 0.3554 |  |  | 1264 | 2.5336
965 | 17.8074 | 1165 | 1.9843 | 1575 | 0.358 |  |  | 1265 | 2.5519
966 | 17.8549 | 1166 | 1.9962 | 1576 | 0.3605 |  |  | 1266 | 2.5703
967 | 17.9022 | 1167 | 2.008 | 1577 | 0.3631 |  |  | 1267 | 2.5887
968 | 17.9491 | 1168 | 2.02 | 1578 | 0.3658 |  |  | 1268 | 2.6071
969 | 17.9958 | 1169 | 2.0319 | 1579 | 0.3684 |  |  | 1269 | 2.6256
970 | 18.0421 | 1170 | 2.0438 | 1580 | 0.3711 |  |  | 1270 | 2.6441
971 | 18.0881 | 1171 | 2.0558 | 1581 | 0.3738 |  |  | 1271 | 2.6627
972 | 18.1339 | 1172 | 2.0677 | 1582 | 0.3766 |  |  | 1272 | 2.6813
973 | 18.1793 | 1173 | 2.0797 | 1583 | 0.3793 |  |  | 1273 | 2.6999
974 | 18.2244 | 1174 | 2.0917 | 1584 | 0.3821 |  |  | 1274 | 2.7185
975 | 18.2693 | 1175 | 2.1037 | 1585 | 0.3849 |  |  | 1275 | 2.7372
976 | 18.3138 | 1176 | 2.1157 | 1586 | 0.3877 |  |  | 1276 | 2.7559
977 | 18.358 | 1177 | 2.1278 | 1587 | 0.3906 |  |  | 1277 | 2.7746
978 | 18.4019 | 1178 | 2.1398 | 1588 | 0.3935 |  |  | 1278 | 2.7934
979 | 18.4455 | 1179 | 2.1519 | 1589 | 0.3964 |  |  | 1279 | 2.8122
980 | 18.4888 | 1180 | 2.1639 | 1590 | 0.3993 |  |  | 1280 | 2.831
981 | 18.5318 | 1181 | 2.176 | 1591 | 0.4023 |  |  | 1281 | 2.8498
982 | 18.5746 | 1182 | 2.1881 | 1592 | 0.4053 |  |  | 1282 | 2.8687
983 | 18.617 | 1183 | 2.2002 | 1593 | 0.4083 |  |  | 1283 | 2.8876
984 | 18.6591 | 1184 | 2.2123 | 1594 | 0.4113 |  |  | 1284 | 2.9065
985 | 18.7009 | 1185 | 2.2245 | 1595 | 0.4143 |  |  | 1285 | 2.9255
986 | 18.7424 | 1186 | 2.2366 | 1596 | 0.4174 |  |  | 1286 | 2.9445
987 | 18.7836 | 1187 | 2.2487 | 1597 | 0.4205 |  |  | 1287 | 2.9635
988 | 18.8245 | 1188 | 2.2609 | 1598 | 0.4236 |  |  | 1288 | 2.9825
989 | 18.8651 | 1189 | 2.2731 | 1599 | 0.4268 |  |  | 1289 | 3.0016
990 | 18.9054 | 1190 | 2.2852 | 1600 | 0.43 |  |  | 1290 | 3.0207
991 | 18.9455 | 1191 | 2.2974 | 1601 | 0.4332 |  |  | 1291 | 3.0398
992 | 18.9852 | 1192 | 2.3096 | 1602 | 0.4364 |  |  | 1292 | 3.0589
993 | 19.0246 | 1193 | 2.3218 | 1603 | 0.4396 |  |  | 1293 | 3.078
994 | 19.0637 | 1194 | 2.334 | 1604 | 0.4429 |  |  | 1294 | 3.0972
995 | 19.1026 | 1195 | 2.3463 | 1605 | 0.4462 |  |  | 1295 | 3.1164
996 | 19.1411 | 1196 | 2.3585 | 1606 | 0.4495 |  |  | 1296 | 3.1356
997 | 19.1794 | 1197 | 2.3707 | 1607 | 0.4528 |  |  | 1297 | 3.1549
998 | 19.2173 | 1198 | 2.383 | 1608 | 0.4562 |  |  | 1298 | 3.1741
999 | 19.255 | 1199 | 2.3952 | 1609 | 0.4596 |  |  | 1299 | 3.1934
1000 | 19.2924 | 1200 | 2.4075 | 1610 | 0.463 |  |  | 1300 | 3.2127
|  | 1201 | 2.4198 | 1611 | 0.4665
|  | 1202 | 2.4321 | 1612 | 0.4699
|  | 1203 | 2.4443 | 1613 | 0.4734
|  | 1204 | 2.4566 | 1614 | 0.4769
|  | 1205 | 2.4689 | 1615 | 0.4804
|  | 1206 | 2.4812 | 1616 | 0.484
|  | 1207 | 2.4935 | 1617 | 0.4876
|  | 1208 | 2.5059 | 1618 | 0.4912
|  | 1209 | 2.5182 | 1619 | 0.4948
|  | 1210 | 2.5305 | 1620 | 0.4985
|  | 1211 | 2.5429 | 1621 | 0.5021
|  | 1212 | 2.5552 | 1622 | 0.5058
|  | 1213 | 2.5675 | 1623 | 0.5096
|  | 1214 | 2.5799 | 1624 | 0.5133
|  | 1215 | 2.5922 | 1625 | 0.5171
|  | 1216 | 2.6046 | 1626 | 0.5209
|  | 1217 | 2.617 | 1627 | 0.5247
|  | 1218 | 2.6293 | 1628 | 0.5285
|  | 1219 | 2.6417 | 1629 | 0.5324
|  | 1220 | 2.6541 | 1630 | 0.5363
|  | 1221 | 2.6664 | 1631 | 0.5402
|  | 1222 | 2.6788 | 1632 | 0.5441
|  | 1223 | 2.6912 | 1633 | 0.5481
|  | 1224 | 2.7036 | 1634 | 0.552
|  | 1225 | 2.716 | 1635 | 0.556
|  | 1226 | 2.7284 | 1636 | 0.5601
|  | 1227 | 2.7408 | 1637 | 0.5641
|  | 1228 | 2.7532 | 1638 | 0.5682
|  | 1229 | 2.7656 | 1639 | 0.5723
|  | 1230 | 2.778 | 1640 | 0.5764
|  | 1231 | 2.7904 | 1641 | 0.5805
|  | 1232 | 2.8028 | 1642 | 0.5847
|  | 1233 | 2.8152 | 1643 | 0.5889
|  | 1234 | 2.8276 | 1644 | 0.5931
|  | 1235 | 2.84 | 1645 | 0.5973
|  | 1236 | 2.8524 | 1646 | 0.6016
|  | 1237 | 2.8648 | 1647 | 0.6058
|  | 1238 | 2.8772 | 1648 | 0.6101
|  | 1239 | 2.8896 | 1649 | 0.6144
|  | 1240 | 2.902 | 1650 | 0.6188
|  | 1241 | 2.9144 | 1651 | 0.6231
|  | 1242 | 2.9268 | 1652 | 0.6275
|  | 1243 | 2.9392 | 1653 | 0.6319
|  | 1244 | 2.9516 | 1654 | 0.6363
|  | 1245 | 2.964 | 1655 | 0.6408
|  | 1246 | 2.9764 | 1656 | 0.6453
|  | 1247 | 2.9889 | 1657 | 0.6498
|  | 1248 | 3.0013 | 1658 | 0.6543
|  | 1249 | 3.0137 | 1659 | 0.6588
|  | 1250 | 3.0261 | 1660 | 0.6634
|  | 1251 | 3.0385 | 1661 | 0.668
|  | 1252 | 3.0509 | 1662 | 0.6726
|  | 1253 | 3.0632 | 1663 | 0.6772
|  | 1254 | 3.0756 | 1664 | 0.6818
|  | 1255 | 3.088 | 1665 | 0.6865
|  | 1256 | 3.1004 | 1666 | 0.6912
|  | 1257 | 3.1128 | 1667 | 0.6959
|  | 1258 | 3.1252 | 1668 | 0.7006
|  | 1259 | 3.1376 | 1669 | 0.7054
|  | 1260 | 3.1499 | 1670 | 0.7101
|  | 1261 | 3.1623 | 1671 | 0.7149
|  | 1262 | 3.1747 | 1672 | 0.7197
|  | 1263 | 3.187 | 1673 | 0.7246
|  | 1264 | 3.1994 | 1674 | 0.7294
|  | 1265 | 3.2118 | 1675 | 0.7343
|  | 1266 | 3.2241 | 1676 | 0.7392
|  | 1267 | 3.2365 | 1677 | 0.7441
|  | 1268 | 3.2488 | 1678 | 0.7491
|  | 1269 | 3.2612 | 1679 | 0.754
|  | 1270 | 3.2735 | 1680 | 0.759
|  | 1271 | 3.2858 | 1681 | 0.764
|  | 1272 | 3.2982 | 1682 | 0.769
|  | 1273 | 3.3105 | 1683 | 0.7741
|  | 1274 | 3.3228 | 1684 | 0.7791
|  | 1275 | 3.3351 | 1685 | 0.7842
|  | 1276 | 3.3474 | 1686 | 0.7893
|  | 1277 | 3.3597 | 1687 | 0.7944
|  | 1278 | 3.372 | 1688 | 0.7996
|  | 1279 | 3.3843 | 1689 | 0.8047
|  | 1280 | 3.3966 | 1690 | 0.8099
|  | 1281 | 3.4089 | 1691 | 0.8151
|  | 1282 | 3.4212 | 1692 | 0.8203
|  | 1283 | 3.4334 | 1693 | 0.8256
|  | 1284 | 3.4457 | 1694 | 0.8308
|  | 1285 | 3.458 | 1695 | 0.8361
|  | 1286 | 3.4702 | 1696 | 0.8414
|  | 1287 | 3.4825 | 1697 | 0.8467
|  | 1288 | 3.4947 | 1698 | 0.8521
|  | 1289 | 3.5069 | 1699 | 0.8574
|  | 1290 | 3.5191 | 1700 | 0.8628
|  | 1291 | 3.5314 | 1701 | 0.8682
|  | 1292 | 3.5436 | 1702 | 0.8736
|  | 1293 | 3.5558 | 1703 | 0.879
|  | 1294 | 3.568 | 1704 | 0.8845
|  | 1295 | 3.5802 | 1705 | 0.89
|  | 1296 | 3.5923 | 1706 | 0.8955
|  | 1297 | 3.6045 | 1707 | 0.901
|  | 1298 | 3.6167 | 1708 | 0.9065
|  | 1299 | 3.6288 | 1709 | 0.912
|  | 1300 | 3.641 | 1710 | 0.9176
|  | 1301 | 3.6531 | 1711 | 0.9232
|  | 1302 | 3.6652 | 1712 | 0.9288
|  | 1303 | 3.6774 | 1713 | 0.9344
|  | 1304 | 3.6895 | 1714 | 0.94
|  | 1305 | 3.7016 | 1715 | 0.9457
|  | 1306 | 3.7137 | 1716 | 0.9514
|  | 1307 | 3.7258 | 1717 | 0.9571
|  | 1308 | 3.7379 | 1718 | 0.9628
|  | 1309 | 3.7499 | 1719 | 0.9685
|  | 1310 | 3.762 | 1720 | 0.9743
|  | 1311 | 3.774 | 1721 | 0.98
|  | 1312 | 3.7861 | 1722 | 0.9858
|  | 1313 | 3.7981 | 1723 | 0.9916
|  | 1314 | 3.8101 | 1724 | 0.9974
|  | 1315 | 3.8222 | 1725 | 1.0033
|  | 1316 | 3.8342 | 1726 | 1.0091
|  | 1317 | 3.8462 | 1727 | 1.015
|  | 1318 | 3.8582 | 1728 | 1.0209
|  | 1319 | 3.8701 | 1729 | 1.0268
|  | 1320 | 3.8821 | 1730 | 1.0327
|  | 1321 | 3.8941 | 1731 | 1.0386
|  | 1322 | 3.906 | 1732 | 1.0446
|  | 1323 | 3.9179 | 1733 | 1.0506
|  | 1324 | 3.9299 | 1734 | 1.0565
|  | 1325 | 3.9418 | 1735 | 1.0626
|  | 1326 | 3.9537 | 1736 | 1.0686
|  | 1327 | 3.9656 | 1737 | 1.0746
|  | 1328 | 3.9775 | 1738 | 1.0807
|  | 1329 | 3.9893 | 1739 | 1.0867
|  | 1330 | 4.0012 | 1740 | 1.0928
|  | 1331 | 4.0131 | 1741 | 1.0989
|  | 1332 | 4.0249 | 1742 | 1.1051
|  | 1333 | 4.0367 | 1743 | 1.1112
|  | 1334 | 4.0485 | 1744 | 1.1174
|  | 1335 | 4.0604 | 1745 | 1.1235
|  | 1336 | 4.0721 | 1746 | 1.1297
|  | 1337 | 4.0839 | 1747 | 1.1359
|  | 1338 | 4.0957 | 1748 | 1.1421
|  | 1339 | 4.1075 | 1749 | 1.1484
|  | 1340 | 4.1192 | 1750 | 1.1546
|  | 1341 | 4.131 | 1751 | 1.1609
|  | 1342 | 4.1427 | 1752 | 1.1672
|  | 1343 | 4.1544 | 1753 | 1.1735
|  | 1344 | 4.1661 | 1754 | 1.1798
|  | 1345 | 4.1778 | 1755 | 1.1861
|  | 1346 | 4.1895 | 1756 | 1.1925
|  | 1347 | 4.2011 | 1757 | 1.1988
|  | 1348 | 4.2128 | 1758 | 1.2052
|  | 1349 | 4.2244 | 1759 | 1.2116
|  | 1350 | 4.2361 | 1760 | 1.218
|  | 1351 | 4.2477 | 1761 | 1.2244
|  | 1352 | 4.2593 | 1762 | 1.2308
|  | 1353 | 4.2709 | 1763 | 1.2373
|  | 1354 | 4.2825 | 1764 | 1.2437
|  | 1355 | 4.294 | 1765 | 1.2502
|  | 1356 | 4.3056 | 1766 | 1.2567
|  | 1357 | 4.3171 | 1767 | 1.2632
|  | 1358 | 4.3287 | 1768 | 1.2697
|  | 1359 | 4.3402 | 1769 | 1.2763
|  | 1360 | 4.3517 | 1770 | 1.2828
|  | 1361 | 4.3632 | 1771 | 1.2894
|  | 1362 | 4.3747 | 1772 | 1.296
|  | 1363 | 4.3861 | 1773 | 1.3026
|  | 1364 | 4.3976 | 1774 | 1.3092
|  | 1365 | 4.409 | 1775 | 1.3158
|  | 1366 | 4.4204 | 1776 | 1.3224
|  | 1367 | 4.4319 | 1777 | 1.3291
|  | 1368 | 4.4433 | 1778 | 1.3357
|  | 1369 | 4.4546 | 1779 | 1.3424
|  | 1370 | 4.466 | 1780 | 1.3491
|  | 1371 | 4.4774 | 1781 | 1.3558
|  | 1372 | 4.4887 | 1782 | 1.3625
|  | 1373 | 4.5 | 1783 | 1.3693
|  | 1374 | 4.5114 | 1784 | 1.376
|  | 1375 | 4.5227 | 1785 | 1.3828
|  | 1376 | 4.534 | 1786 | 1.3895
|  | 1377 | 4.5452 | 1787 | 1.3963
|  | 1378 | 4.5565 | 1788 | 1.4031
|  | 1379 | 4.5678 | 1789 | 1.4099
|  | 1380 | 4.579 | 1790 | 1.4168
|  | 1381 | 4.5902 | 1791 | 1.4236
|  | 1382 | 4.6014 | 1792 | 1.4304
|  | 1383 | 4.6126 | 1793 | 1.4373
|  | 1384 | 4.6238 | 1794 | 1.4442
|  | 1385 | 4.6349 | 1795 | 1.4511
|  | 1386 | 4.6461 | 1796 | 1.458
|  | 1387 | 4.6572 | 1797 | 1.4649
|  | 1388 | 4.6684 | 1798 | 1.4718
|  | 1389 | 4.6795 | 1799 | 1.4787
|  | 1390 | 4.6906 | 1800 | 1.4857
|  | 1391 | 4.7016 | 1801 | 1.4926
|  | 1392 | 4.7127 | 1802 | 1.4996
|  | 1393 | 4.7237 | 1803 | 1.5066
|  | 1394 | 4.7348 | 1804 | 1.5136
|  | 1395 | 4.7458 | 1805 | 1.5206
|  | 1396 | 4.7568 | 1806 | 1.5276
|  | 1397 | 4.7678 | 1807 | 1.5347
|  | 1398 | 4.7788 | 1808 | 1.5417
|  | 1399 | 4.7897 | 1809 | 1.5488
|  | 1400 | 4.8007 | 1810 | 1.5558
|  |  |  | 1811 | 1.5629
|  |  |  | 1812 | 1.57
|  |  |  | 1813 | 1.5771
|  |  |  | 1814 | 1.5842
|  |  |  | 1815 | 1.5913
|  |  |  | 1816 | 1.5985
|  |  |  | 1817 | 1.6056
|  |  |  | 1818 | 1.6128
|  |  |  | 1819 | 1.6199
|  |  |  | 1820 | 1.6271
|  |  |  | 1821 | 1.6343
|  |  |  | 1822 | 1.6415
|  |  |  | 1823 | 1.6487
|  |  |  | 1824 | 1.6559
|  |  |  | 1825 | 1.6632
|  |  |  | 1826 | 1.6704
|  |  |  | 1827 | 1.6776
|  |  |  | 1828 | 1.6849
|  |  |  | 1829 | 1.6922
|  |  |  | 1830 | 1.6995
|  |  |  | 1831 | 1.7068
|  |  |  | 1832 | 1.7141
|  |  |  | 1833 | 1.7214
|  |  |  | 1834 | 1.7287
|  |  |  | 1835 | 1.736
|  |  |  | 1836 | 1.7434
|  |  |  | 1837 | 1.7507
|  |  |  | 1838 | 1.7581
|  |  |  | 1839 | 1.7655
|  |  |  | 1840 | 1.7728
|  |  |  | 1841 | 1.7802
|  |  |  | 1842 | 1.7876
|  |  |  | 1843 | 1.795
|  |  |  | 1844 | 1.8025
|  |  |  | 1845 | 1.8099
|  |  |  | 1846 | 1.8173
|  |  |  | 1847 | 1.8248
|  |  |  | 1848 | 1.8322
|  |  |  | 1849 | 1.8397
|  |  |  | 1850 | 1.8471
|  |  |  | 1851 | 1.8546
|  |  |  | 1852 | 1.8621
|  |  |  | 1853 | 1.8696
|  |  |  | 1854 | 1.8771
|  |  |  | 1855 | 1.8846
|  |  |  | 1856 | 1.8922
|  |  |  | 1857 | 1.8997
|  |  |  | 1858 | 1.9072
|  |  |  | 1859 | 1.9148
|  |  |  | 1860 | 1.9223
|  |  |  | 1861 | 1.9299
|  |  |  | 1862 | 1.9375
|  |  |  | 1863 | 1.9451
|  |  |  | 1864 | 1.9526
|  |  |  | 1865 | 1.9602
|  |  |  | 1866 | 1.9678
|  |  |  | 1867 | 1.9755
|  |  |  | 1868 | 1.9831
|  |  |  | 1869 | 1.9907
|  |  |  | 1870 | 1.9983
|  |  |  | 1871 | 2.006
|  |  |  | 1872 | 2.0136
|  |  |  | 1873 | 2.0213
|  |  |  | 1874 | 2.0289
|  |  |  | 1875 | 2.0366
|  |  |  | 1876 | 2.0443
|  |  |  | 1877 | 2.052
|  |  |  | 1878 | 2.0597
|  |  |  | 1879 | 2.0674
|  |  |  | 1880 | 2.0751
|  |  |  | 1881 | 2.0828
|  |  |  | 1882 | 2.0905
|  |  |  | 1883 | 2.0982
|  |  |  | 1884 | 2.106
|  |  |  | 1885 | 2.1137
|  |  |  | 1886 | 2.1215
|  |  |  | 1887 | 2.1292
|  |  |  | 1888 | 2.137
|  |  |  | 1889 | 2.1447
|  |  |  | 1890 | 2.1525
|  |  |  | 1891 | 2.1603
|  |  |  | 1892 | 2.1681
|  |  |  | 1893 | 2.1759
|  |  |  | 1894 | 2.1837
|  |  |  | 1895 | 2.1915
|  |  |  | 1896 | 2.1993
|  |  |  | 1897 | 2.2071
|  |  |  | 1898 | 2.2149
|  |  |  | 1899 | 2.2227
|  |  |  | 1900 | 2.2306
|  |  |  | 1901 | 2.2384
|  |  |  | 1902 | 2.2463
|  |  |  | 1903 | 2.2541
|  |  |  | 1904 | 2.262
|  |  |  | 1905 | 2.2698
|  |  |  | 1906 | 2.2777
|  |  |  | 1907 | 2.2856
|  |  |  | 1908 | 2.2934
|  |  |  | 1909 | 2.3013
|  |  |  | 1910 | 2.3092
|  |  |  | 1911 | 2.3171
|  |  |  | 1912 | 2.325
|  |  |  | 1913 | 2.3329
|  |  |  | 1914 | 2.3408
|  |  |  | 1915 | 2.3487
|  |  |  | 1916 | 2.3566
|  |  |  | 1917 | 2.3645
|  |  |  | 1918 | 2.3725
|  |  |  | 1919 | 2.3804
|  |  |  | 1920 | 2.3883
|  |  |  | 1921 | 2.3963
|  |  |  | 1922 | 2.4042
|  |  |  | 1923 | 2.4122
|  |  |  | 1924 | 2.4201
|  |  |  | 1925 | 2.4281
|  |  |  | 1926 | 2.436
|  |  |  | 1927 | 2.444
|  |  |  | 1928 | 2.452
|  |  |  | 1929 | 2.46
|  |  |  | 1930 | 2.4679
|  |  |  | 1931 | 2.4759
|  |  |  | 1932 | 2.4839
|  |  |  | 1933 | 2.4919
|  |  |  | 1934 | 2.4999
|  |  |  | 1935 | 2.5079
|  |  |  | 1936 | 2.5159
|  |  |  | 1937 | 2.5239
|  |  |  | 1938 | 2.5319
|  |  |  | 1939 | 2.5399
|  |  |  | 1940 | 2.5479
|  |  |  | 1941 | 2.5559
|  |  |  | 1942 | 2.564
|  |  |  | 1943 | 2.572
|  |  |  | 1944 | 2.58
|  |  |  | 1945 | 2.588
|  |  |  | 1946 | 2.5961
|  |  |  | 1947 | 2.6041
|  |  |  | 1948 | 2.6122
|  |  |  | 1949 | 2.6202
|  |  |  | 1950 | 2.6283
|  |  |  | 1951 | 2.6363
|  |  |  | 1952 | 2.6444
|  |  |  | 1953 | 2.6524
|  |  |  | 1954 | 2.6605
|  |  |  | 1955 | 2.6685
|  |  |  | 1956 | 2.6766
|  |  |  | 1957 | 2.6847
|  |  |  | 1958 | 2.6927
|  |  |  | 1959 | 2.7008
|  |  |  | 1960 | 2.7089
|  |  |  | 1961 | 2.717
|  |  |  | 1962 | 2.725
|  |  |  | 1963 | 2.7331
|  |  |  | 1964 | 2.7412
|  |  |  | 1965 | 2.7493
|  |  |  | 1966 | 2.7574
|  |  |  | 1967 | 2.7655
|  |  |  | 1968 | 2.7736
|  |  |  | 1969 | 2.7817
|  |  |  | 1970 | 2.7898
|  |  |  | 1971 | 2.7979
|  |  |  | 1972 | 2.806
|  |  |  | 1973 | 2.8141
|  |  |  | 1974 | 2.8222
|  |  |  | 1975 | 2.8303
|  |  |  | 1976 | 2.8384
|  |  |  | 1977 | 2.8465
|  |  |  | 1978 | 2.8546
|  |  |  | 1979 | 2.8627
|  |  |  | 1980 | 2.8708
|  |  |  | 1981 | 2.879
|  |  |  | 1982 | 2.8871
|  |  |  | 1983 | 2.8952
|  |  |  | 1984 | 2.9033
|  |  |  | 1985 | 2.9114
|  |  |  | 1986 | 2.9196
|  |  |  | 1987 | 2.9277
|  |  |  | 1988 | 2.9358
|  |  |  | 1989 | 2.9439
|  |  |  | 1990 | 2.9521
|  |  |  | 1991 | 2.9602
|  |  |  | 1992 | 2.9683
|  |  |  | 1993 | 2.9765
|  |  |  | 1994 | 2.9846
|  |  |  | 1995 | 2.9927
|  |  |  | 1996 | 3.0009
|  |  |  | 1997 | 3.009
|  |  |  | 1998 | 3.0171
|  |  |  | 1999 | 3.0253
|  |  |  | 2000 | 3.0334
|  |  |  | 2001 | 3.0415
|  |  |  | 2002 | 3.0497
|  |  |  | 2003 | 3.0578
|  |  |  | 2004 | 3.066
|  |  |  | 2005 | 3.0741
|  |  |  | 2006 | 3.0822
|  |  |  | 2007 | 3.0904
|  |  |  | 2008 | 3.0985
|  |  |  | 2009 | 3.1067
|  |  |  | 2010 | 3.1148
|  |  |  | 2011 | 3.123
|  |  |  | 2012 | 3.1311
|  |  |  | 2013 | 3.1392
|  |  |  | 2014 | 3.1474
|  |  |  | 2015 | 3.1555
|  |  |  | 2016 | 3.1637
|  |  |  | 2017 | 3.1718
|  |  |  | 2018 | 3.18
|  |  |  | 2019 | 3.1881
|  |  |  | 2020 | 3.1962
|  |  |  | 2021 | 3.2044
|  |  |  | 2022 | 3.2125
|  |  |  | 2023 | 3.2207
|  |  |  | 2024 | 3.2288
|  |  |  | 2025 | 3.237
|  |  |  | 2026 | 3.2451
|  |  |  | 2027 | 3.2532
|  |  |  | 2028 | 3.2614
|  |  |  | 2029 | 3.2695
|  |  |  | 2030 | 3.2777
|  |  |  | 2031 | 3.2858
|  |  |  | 2032 | 3.2939
|  |  |  | 2033 | 3.3021
|  |  |  | 2034 | 3.3102
|  |  |  | 2035 | 3.3183
|  |  |  | 2036 | 3.3265
|  |  |  | 2037 | 3.3346
|  |  |  | 2038 | 3.3427
|  |  |  | 2039 | 3.3509
|  |  |  | 2040 | 3.359
|  |  |  | 2041 | 3.3671
|  |  |  | 2042 | 3.3753
|  |  |  | 2043 | 3.3834
|  |  |  | 2044 | 3.3915
|  |  |  | 2045 | 3.3997
|  |  |  | 2046 | 3.4078
|  |  |  | 2047 | 3.4159
|  |  |  | 2048 | 3.424
|  |  |  | 2049 | 3.4322
|  |  |  | 2050 | 3.4403
|  |  |  | 2051 | 3.4484
|  |  |  | 2052 | 3.4565
|  |  |  | 2053 | 3.4646
|  |  |  | 2054 | 3.4727
|  |  |  | 2055 | 3.4809
|  |  |  | 2056 | 3.489
|  |  |  | 2057 | 3.4971
|  |  |  | 2058 | 3.5052
|  |  |  | 2059 | 3.5133
|  |  |  | 2060 | 3.5214
|  |  |  | 2061 | 3.5295
|  |  |  | 2062 | 3.5376
|  |  |  | 2063 | 3.5457
|  |  |  | 2064 | 3.5538
|  |  |  | 2065 | 3.5619
|  |  |  | 2066 | 3.57
|  |  |  | 2067 | 3.5781
|  |  |  | 2068 | 3.5862
|  |  |  | 2069 | 3.5943
|  |  |  | 2070 | 3.6024
|  |  |  | 2071 | 3.6105
|  |  |  | 2072 | 3.6186
|  |  |  | 2073 | 3.6267
|  |  |  | 2074 | 3.6347
|  |  |  | 2075 | 3.6428
|  |  |  | 2076 | 3.6509
|  |  |  | 2077 | 3.659
|  |  |  | 2089 | 5.2895
|  |  |  | 2090 | 5.2987
|  |  |  | 2091 | 5.3079
|  |  |  | 2092 | 5.3171
|  |  |  | 2093 | 5.3263
|  |  |  | 2094 | 5.3354
|  |  |  | 2095 | 5.3446
|  |  |  | 2096 | 5.3537
|  |  |  | 2097 | 5.3628
|  |  |  | 2098 | 5.3719
|  |  |  | 2099 | 5.381
|  |  |  | 2100 | 5.3901
|  |  |  | 2101 | 5.3991
|  |  |  | 2102 | 5.4082
|  |  |  | 2103 | 5.4172
|  |  |  | 2104 | 5.4262
|  |  |  | 2105 | 5.4352
|  |  |  | 2106 | 5.4442
|  |  |  | 2107 | 5.4532
|  |  |  | 2108 | 5.4622
|  |  |  | 2109 | 5.4711
|  |  |  | 2110 | 5.4801
|  |  |  | 2111 | 5.489
|  |  |  | 2112 | 5.4979
|  |  |  | 2113 | 5.5068
|  |  |  | 2114 | 5.5157
|  |  |  | 2115 | 5.5245
|  |  |  | 2116 | 5.5334
|  |  |  | 2117 | 5.5422
|  |  |  | 2118 | 5.551
|  |  |  | 2119 | 5.5598
|  |  |  | 2120 | 5.5686
|  |  |  | 2121 | 5.5774
|  |  |  | 2122 | 5.5862
|  |  |  | 2123 | 5.5949
|  |  |  | 2124 | 5.6037
|  |  |  | 2125 | 5.6124
|  |  |  | 2126 | 5.6211
|  |  |  | 2127 | 5.6298
|  |  |  | 2128 | 5.6385
|  |  |  | 2129 | 5.6472
|  |  |  | 2130 | 5.6558
|  |  |  | 2131 | 5.6645
|  |  |  | 2132 | 5.6731
|  |  |  | 2133 | 5.6817
|  |  |  | 2134 | 5.6903
|  |  |  | 2135 | 5.6989
|  |  |  | 2136 | 5.7075
|  |  |  | 2137 | 5.716
|  |  |  | 2138 | 5.7246
|  |  |  | 2139 | 5.7331
|  |  |  | 2140 | 5.7416
|  |  |  | 2141 | 5.7501
|  |  |  | 2142 | 5.7586
|  |  |  | 2143 | 5.7671
|  |  |  | 2144 | 5.7756
|  |  |  | 2145 | 5.784
|  |  |  | 2146 | 5.7924
|  |  |  | 2147 | 5.8009
|  |  |  | 2148 | 5.8093
|  |  |  | 2149 | 5.8176
|  |  |  | 2150 | 5.826
|  |  |  | 2151 | 5.8344
|  |  |  | 2152 | 5.8427
|  |  |  | 2153 | 5.8511
|  |  |  | 2154 | 5.8594
|  |  |  | 2155 | 5.8677
|  |  |  | 2156 | 5.876
|  |  |  | 2157 | 5.8843
|  |  |  | 2158 | 5.8925
|  |  |  | 2159 | 5.9008
|  |  |  | 2160 | 5.909
|  |  |  | 2161 | 5.9172
|  |  |  | 2162 | 5.9254
|  |  |  | 2163 | 5.9336
|  |  |  | 2164 | 5.9418
|  |  |  | 2165 | 5.95
|  |  |  | 2166 | 5.9581
|  |  |  | 2167 | 5.9663
|  |  |  | 2168 | 5.9744
|  |  |  | 2169 | 5.9825
|  |  |  | 2170 | 5.9906
|  |  |  | 2171 | 5.9987
|  |  |  | 2172 | 6.0067
|  |  |  | 2173 | 6.0148
|  |  |  | 2174 | 6.0228
|  |  |  | 2175 | 6.0308
|  |  |  | 2176 | 6.0389
|  |  |  | 2177 | 6.0469
|  |  |  | 2178 | 6.0548
|  |  |  | 2179 | 6.0628
|  |  |  | 2180 | 6.0708
|  |  |  | 2181 | 6.0787
|  |  |  | 2182 | 6.0866
|  |  |  | 2183 | 6.0945
|  |  |  | 2184 | 6.1024
|  |  |  | 2185 | 6.1103
|  |  |  | 2186 | 6.1182
|  |  |  | 2187 | 6.1261
|  |  |  | 2188 | 6.1339
|  |  |  | 2189 | 6.1417
|  |  |  | 2190 | 6.1495
|  |  |  | 2191 | 6.1573
|  |  |  | 2192 | 6.1651
|  |  |  | 2193 | 6.1729
|  |  |  | 2194 | 6.1807
|  |  |  | 2195 | 6.1884
|  |  |  | 2196 | 6.1961
|  |  |  | 2197 | 6.2039
|  |  |  | 2198 | 6.2116
|  |  |  | 2199 | 6.2193
|  |  |  | 2200 | 6.2269