## Reflectance
10:90 Plate Beamsplitter, Coating: 1.2 - 1.6 µm, Reflectance Data
|  | Wavelength (nm) | % Reflectance (S-Polarization) | % Reflectance (P-Polarization) | % Reflectance (Unpolarized)
|  | 1800 | 60.24306 | 22.60068 | 41.42187
|  | 1799 | 59.54088 | 22.35821 | 40.94955
|  | 1798 | 58.94073 | 22.16342 | 40.55208
|  | 1797 | 58.33133 | 21.96596 | 40.14865
Product Raw Data |  | 1796 | 57.7312 | 21.78019 | 39.7557
10:90 (T:R) UVFS Plate Beamsplitter, Coating: 1.2 - 1.6 µm |  | 1795 | 57.13914 | 21.60203 | 39.37059
|  | 1794 | 56.53141 | 21.42623 | 38.97882
Item # | BSN06, BSN12, BSN12R, and BSN18 | 1793 | 55.92995 | 21.25504 | 38.59249
DISCLAIMER: The data presented here are typical. Slight variations in performance data will occur from lot to lot. Please contact Technical Support with any questions regarding the use or reliability of this data. |  | 1792 | 55.37057 | 21.10266 | 38.23662
|  | 1791 | 54.81465 | 20.95807 | 37.88636
|  | 1790 | 54.27412 | 20.81451 | 37.54431
|  | 1789 | 53.74019 | 20.6858 | 37.213
|  | 1788 | 53.20964 | 20.55318 | 36.88141
|  | 1787 | 52.67062 | 20.43456 | 36.55259
This data may be used in publications. However, please cite Thorlabs as the source. |  | 1786 | 52.16325 | 20.32004 | 36.24165
|  | 1785 | 51.67521 | 20.21228 | 35.94375
|  | 1784 | 51.20068 | 20.1137 | 35.65719
Additional Information: |  | 1783 | 50.7201 | 20.01086 | 35.36548
Reflectance and transmission were measured separately using a Perkin Elmer Lambda 950 UV/VIS/NIR spectrophotometer with a calcite polarizer attachment. |  | 1782 | 50.26791 | 19.9277 | 35.09781
|  | 1781 | 49.80497 | 19.83876 | 34.82187
|  | 1780 | 49.36004 | 19.75523 | 34.55763
|  | 1779 | 48.94602 | 19.68045 | 34.31324
|  | 1778 | 48.53942 | 19.60604 | 34.07273
|  | 1777 | 48.13033 | 19.54521 | 33.83777
|  | 1776 | 47.74329 | 19.48234 | 33.61282
|  | 1775 | 47.36412 | 19.42426 | 33.39419
|  | 1774 | 46.99456 | 19.36455 | 33.17955
|  | 1773 | 46.63989 | 19.31535 | 32.97762
|  | 1772 | 46.30658 | 19.26979 | 32.78818
|  | 1771 | 45.97511 | 19.22416 | 32.59964
|  | 1770 | 45.65724 | 19.18319 | 32.42022
|  | 1769 | 45.34362 | 19.14363 | 32.24362
|  | 1768 | 45.04405 | 19.11101 | 32.07753
|  | 1767 | 44.7508 | 19.07528 | 31.91304
|  | 1766 | 44.47556 | 19.03864 | 31.7571
|  | 1765 | 44.21583 | 19.00963 | 31.61273
|  | 1764 | 43.95087 | 18.98048 | 31.46567
|  | 1763 | 43.71837 | 18.95026 | 31.33432
|  | 1762 | 43.47015 | 18.92598 | 31.19806
|  | 1761 | 43.24191 | 18.89491 | 31.06841
|  | 1760 | 43.03327 | 18.86714 | 30.9502
|  | 1759 | 42.81947 | 18.84601 | 30.83274
|  | 1758 | 42.62967 | 18.82419 | 30.72693
|  | 1757 | 42.44391 | 18.79489 | 30.6194
|  | 1756 | 42.26159 | 18.76616 | 30.51388
|  | 1755 | 42.09281 | 18.7393 | 30.41605
|  | 1754 | 41.92678 | 18.70926 | 30.31802
|  | 1753 | 41.77419 | 18.67705 | 30.22562
|  | 1752 | 41.62653 | 18.64518 | 30.13586
|  | 1751 | 41.49837 | 18.61379 | 30.05608
|  | 1750 | 41.36094 | 18.57689 | 29.96891
|  | 1749 | 41.23443 | 18.53467 | 29.88455
|  | 1748 | 41.11538 | 18.48998 | 29.80268
|  | 1747 | 41.01448 | 18.44547 | 29.72997
|  | 1746 | 40.91308 | 18.40112 | 29.6571
|  | 1745 | 40.81224 | 18.34102 | 29.57663
|  | 1744 | 40.7296 | 18.28873 | 29.50917
|  | 1743 | 40.64603 | 18.22202 | 29.43402
|  | 1742 | 40.57484 | 18.16199 | 29.36842
|  | 1741 | 40.49926 | 18.08838 | 29.29382
|  | 1740 | 40.42982 | 18.01644 | 29.22313
|  | 1739 | 40.37301 | 17.93949 | 29.15625
|  | 1738 | 40.31208 | 17.84762 | 29.07985
|  | 1737 | 40.26577 | 17.76042 | 29.0131
|  | 1736 | 40.21722 | 17.66456 | 28.94089
|  | 1735 | 40.16868 | 17.56289 | 28.86578
|  | 1734 | 40.132 | 17.45837 | 28.79519
|  | 1733 | 40.09818 | 17.3491 | 28.72364
|  | 1732 | 40.06575 | 17.22638 | 28.64607
|  | 1731 | 40.03558 | 17.10828 | 28.57193
|  | 1730 | 40.00564 | 16.98238 | 28.49401
|  | 1729 | 39.98251 | 16.84555 | 28.41403
|  | 1728 | 39.95652 | 16.70769 | 28.33211
|  | 1727 | 39.93757 | 16.56785 | 28.25271
|  | 1726 | 39.91438 | 16.42003 | 28.16721
|  | 1725 | 39.89554 | 16.266 | 28.08077
|  | 1724 | 39.88007 | 16.11102 | 27.99554
|  | 1723 | 39.85518 | 15.93829 | 27.89674
|  | 1722 | 39.83884 | 15.7741 | 27.80647
|  | 1721 | 39.82333 | 15.60461 | 27.71397
|  | 1720 | 39.80638 | 15.42906 | 27.61772
|  | 1719 | 39.77665 | 15.24304 | 27.50984
|  | 1718 | 39.76318 | 15.06632 | 27.41475
|  | 1717 | 39.73986 | 14.87475 | 27.30731
|  | 1716 | 39.71441 | 14.68424 | 27.19932
|  | 1715 | 39.69057 | 14.49608 | 27.09333
|  | 1714 | 39.66022 | 14.29307 | 26.97664
|  | 1713 | 39.63553 | 14.10185 | 26.86869
|  | 1712 | 39.5971 | 13.89748 | 26.74729
|  | 1711 | 39.56355 | 13.69486 | 26.62921
|  | 1710 | 39.51297 | 13.49153 | 26.50225
|  | 1709 | 39.47448 | 13.28483 | 26.37965
|  | 1708 | 39.42609 | 13.08038 | 26.25324
|  | 1707 | 39.37236 | 12.87185 | 26.12211
|  | 1706 | 39.3164 | 12.66183 | 25.98911
|  | 1705 | 39.25326 | 12.45585 | 25.85456
|  | 1704 | 39.18748 | 12.2486 | 25.71804
|  | 1703 | 39.11342 | 12.037 | 25.57521
|  | 1702 | 39.03643 | 11.83892 | 25.43768
|  | 1701 | 38.95559 | 11.63662 | 25.29611
|  | 1700 | 38.8694 | 11.43556 | 25.15248
|  | 1699 | 38.77377 | 11.23724 | 25.00551
|  | 1698 | 38.6694 | 11.03316 | 24.85128
|  | 1697 | 38.5628 | 10.83146 | 24.69713
|  | 1696 | 38.45007 | 10.63608 | 24.54307
|  | 1695 | 38.33359 | 10.44864 | 24.39112
|  | 1694 | 38.21135 | 10.26512 | 24.23824
|  | 1693 | 38.07837 | 10.06838 | 24.07337
|  | 1692 | 37.94728 | 9.89279 | 23.92004
|  | 1691 | 37.8009 | 9.70437 | 23.75264
|  | 1690 | 37.63856 | 9.51496 | 23.57676
|  | 1689 | 37.49214 | 9.35158 | 23.42186
|  | 1688 | 37.33033 | 9.16328 | 23.2468
|  | 1687 | 37.15989 | 8.99585 | 23.07787
|  | 1686 | 36.98227 | 8.83644 | 22.90935
|  | 1685 | 36.80502 | 8.66199 | 22.7335
|  | 1684 | 36.61378 | 8.49719 | 22.55549
|  | 1683 | 36.42553 | 8.33848 | 22.38201
|  | 1682 | 36.23043 | 8.18785 | 22.20914
|  | 1681 | 36.03776 | 8.0374 | 22.03758
|  | 1680 | 35.82238 | 7.88876 | 21.85557
|  | 1679 | 35.61176 | 7.74233 | 21.67705
|  | 1678 | 35.39553 | 7.59896 | 21.49724
|  | 1677 | 35.16921 | 7.45679 | 21.313
|  | 1676 | 34.93893 | 7.32154 | 21.13023
|  | 1675 | 34.71183 | 7.18572 | 20.94877
|  | 1674 | 34.47596 | 7.0578 | 20.76688
|  | 1673 | 34.24374 | 6.93395 | 20.58885
|  | 1672 | 33.99191 | 6.80492 | 20.39841
|  | 1671 | 33.74411 | 6.68641 | 20.21526
|  | 1670 | 33.5001 | 6.56638 | 20.03324
|  | 1669 | 33.25103 | 6.44595 | 19.84849
|  | 1668 | 32.99483 | 6.33251 | 19.66367
|  | 1667 | 32.73951 | 6.21899 | 19.47925
|  | 1666 | 32.47985 | 6.11513 | 19.29749
|  | 1665 | 32.2157 | 6.00774 | 19.11172
|  | 1664 | 31.95621 | 5.90863 | 18.93242
|  | 1663 | 31.69999 | 5.81193 | 18.75596
|  | 1662 | 31.43451 | 5.71478 | 18.57464
|  | 1661 | 31.1675 | 5.61785 | 18.39268
|  | 1660 | 30.9071 | 5.52826 | 18.21768
|  | 1659 | 30.63412 | 5.4355 | 18.03481
|  | 1658 | 30.35705 | 5.34972 | 17.85339
|  | 1657 | 30.10622 | 5.26244 | 17.68433
|  | 1656 | 29.83482 | 5.18486 | 17.50984
|  | 1655 | 29.56939 | 5.10412 | 17.33676
|  | 1654 | 29.31204 | 5.01912 | 17.16558
|  | 1653 | 29.04018 | 4.94127 | 16.99072
|  | 1652 | 28.77075 | 4.86457 | 16.81766
|  | 1651 | 28.51799 | 4.79863 | 16.65831
|  | 1650 | 28.25607 | 4.72548 | 16.49078
|  | 1649 | 28.00007 | 4.65628 | 16.32818
|  | 1648 | 27.74885 | 4.58649 | 16.16767
|  | 1647 | 27.49369 | 4.52048 | 16.00709
|  | 1646 | 27.23582 | 4.45895 | 15.84738
|  | 1645 | 26.98603 | 4.39079 | 15.68841
|  | 1644 | 26.7412 | 4.33663 | 15.53891
|  | 1643 | 26.4987 | 4.2693 | 15.384
|  | 1642 | 26.2545 | 4.21276 | 15.23363
|  | 1641 | 26.01624 | 4.16096 | 15.0886
|  | 1640 | 25.77097 | 4.10421 | 14.93759
|  | 1639 | 25.53283 | 4.04487 | 14.78885
|  | 1638 | 25.30364 | 3.99421 | 14.64892
|  | 1637 | 25.07742 | 3.94211 | 14.50977
|  | 1636 | 24.84414 | 3.88885 | 14.36649
|  | 1635 | 24.62892 | 3.84155 | 14.23523
|  | 1634 | 24.39581 | 3.79012 | 14.09297
|  | 1633 | 24.18171 | 3.74357 | 13.96264
|  | 1632 | 23.96916 | 3.69657 | 13.83287
|  | 1631 | 23.75324 | 3.65847 | 13.70586
|  | 1630 | 23.54882 | 3.61282 | 13.58082
|  | 1629 | 23.33953 | 3.56817 | 13.45385
|  | 1628 | 23.1324 | 3.52015 | 13.32628
|  | 1627 | 22.92727 | 3.47878 | 13.20303
|  | 1626 | 22.72794 | 3.44401 | 13.08597
|  | 1625 | 22.5374 | 3.4017 | 12.96955
|  | 1624 | 22.34331 | 3.35962 | 12.85147
|  | 1623 | 22.16076 | 3.32624 | 12.7435
|  | 1622 | 21.97515 | 3.29163 | 12.63339
|  | 1621 | 21.78848 | 3.24877 | 12.51862
|  | 1620 | 21.60498 | 3.21318 | 12.40908
|  | 1619 | 21.4279 | 3.18347 | 12.30569
|  | 1618 | 21.26171 | 3.14529 | 12.2035
|  | 1617 | 21.08501 | 3.11197 | 12.09849
|  | 1616 | 20.92275 | 3.08486 | 12.0038
|  | 1615 | 20.75206 | 3.04611 | 11.89908
|  | 1614 | 20.58324 | 3.01848 | 11.80086
|  | 1613 | 20.42495 | 2.98404 | 11.7045
|  | 1612 | 20.26994 | 2.95235 | 11.61115
|  | 1611 | 20.11951 | 2.93018 | 11.52485
|  | 1610 | 19.96526 | 2.89941 | 11.43234
|  | 1609 | 19.82133 | 2.87485 | 11.34809
|  | 1608 | 19.66878 | 2.84583 | 11.25731
|  | 1607 | 19.51925 | 2.81776 | 11.1685
|  | 1606 | 19.38072 | 2.79601 | 11.08837
|  | 1605 | 19.2442 | 2.76708 | 11.00564
|  | 1604 | 19.10715 | 2.7377 | 10.92242
|  | 1603 | 18.97342 | 2.71413 | 10.84377
|  | 1602 | 18.84029 | 2.69411 | 10.7672
|  | 1601 | 18.70509 | 2.6725 | 10.6888
|  | 1600 | 18.58254 | 2.64836 | 10.61545
|  | 1599 | 18.46344 | 2.62618 | 10.54481
|  | 1598 | 18.33864 | 2.60875 | 10.4737
|  | 1597 | 18.21776 | 2.58759 | 10.40268
|  | 1596 | 18.09588 | 2.56776 | 10.33182
|  | 1595 | 17.98042 | 2.54338 | 10.2619
|  | 1594 | 17.86231 | 2.52579 | 10.19405
|  | 1593 | 17.75129 | 2.50767 | 10.12948
|  | 1592 | 17.64701 | 2.48736 | 10.06718
|  | 1591 | 17.5376 | 2.47158 | 10.00459
|  | 1590 | 17.43478 | 2.45118 | 9.94298
|  | 1589 | 17.33203 | 2.43467 | 9.88335
|  | 1588 | 17.22544 | 2.42102 | 9.82323
|  | 1587 | 17.13034 | 2.40455 | 9.76744
|  | 1586 | 17.03281 | 2.38989 | 9.71135
|  | 1585 | 16.93457 | 2.37589 | 9.65523
|  | 1584 | 16.84878 | 2.36248 | 9.60563
|  | 1583 | 16.75282 | 2.3504 | 9.55161
|  | 1582 | 16.66187 | 2.3305 | 9.49619
|  | 1581 | 16.5733 | 2.31696 | 9.44513
|  | 1580 | 16.4966 | 2.30946 | 9.40303
|  | 1579 | 16.41262 | 2.29349 | 9.35306
|  | 1578 | 16.32841 | 2.28451 | 9.30646
|  | 1577 | 16.25545 | 2.27371 | 9.26458
|  | 1576 | 16.17601 | 2.26188 | 9.21895
|  | 1575 | 16.09935 | 2.25197 | 9.17566
|  | 1574 | 16.02447 | 2.24174 | 9.1331
|  | 1573 | 15.95587 | 2.23055 | 9.09321
|  | 1572 | 15.88988 | 2.22102 | 9.05545
|  | 1571 | 15.82659 | 2.21489 | 9.02074
|  | 1570 | 15.76033 | 2.20692 | 8.98362
|  | 1569 | 15.696 | 2.19939 | 8.9477
|  | 1568 | 15.64172 | 2.19333 | 8.91753
|  | 1567 | 15.58222 | 2.1832 | 8.88271
|  | 1566 | 15.52535 | 2.17587 | 8.85061
|  | 1565 | 15.47299 | 2.16753 | 8.82026
|  | 1564 | 15.42493 | 2.16433 | 8.79463
|  | 1563 | 15.37184 | 2.15825 | 8.76505
|  | 1562 | 15.32377 | 2.15041 | 8.73709
|  | 1561 | 15.27993 | 2.14634 | 8.71314
|  | 1560 | 15.2426 | 2.13915 | 8.69087
|  | 1559 | 15.19874 | 2.1305 | 8.66462
|  | 1558 | 15.16122 | 2.13082 | 8.64602
|  | 1557 | 15.12566 | 2.12323 | 8.62445
|  | 1556 | 15.08413 | 2.12044 | 8.60228
|  | 1555 | 15.05943 | 2.11023 | 8.58483
|  | 1554 | 15.02698 | 2.11095 | 8.56897
|  | 1553 | 14.99832 | 2.1033 | 8.55081
|  | 1552 | 14.97733 | 2.1007 | 8.53901
|  | 1551 | 14.95696 | 2.09916 | 8.52806
|  | 1550 | 14.93277 | 2.08417 | 8.50847
|  | 1549 | 14.91422 | 2.08103 | 8.49762
|  | 1548 | 14.90267 | 2.07414 | 8.48841
|  | 1547 | 14.88998 | 2.0739 | 8.48194
|  | 1546 | 14.87767 | 2.0628 | 8.47024
|  | 1545 | 14.86616 | 2.05907 | 8.46262
|  | 1544 | 14.86183 | 2.05268 | 8.45725
|  | 1543 | 14.85907 | 2.04736 | 8.45321
|  | 1542 | 14.85377 | 2.0411 | 8.44743
|  | 1541 | 14.85471 | 2.03204 | 8.44337
|  | 1540 | 14.85958 | 2.02756 | 8.44357
|  | 1539 | 14.86513 | 2.02145 | 8.44329
|  | 1538 | 14.87188 | 2.00939 | 8.44063
|  | 1537 | 14.87812 | 1.99943 | 8.43878
|  | 1536 | 14.88869 | 1.98663 | 8.43766
|  | 1535 | 14.90544 | 1.98377 | 8.44461
|  | 1534 | 14.92005 | 1.9708 | 8.44543
|  | 1533 | 14.93677 | 1.96072 | 8.44874
|  | 1532 | 14.95274 | 1.9504 | 8.45157
|  | 1531 | 14.97594 | 1.93472 | 8.45533
|  | 1530 | 14.99926 | 1.92654 | 8.4629
|  | 1529 | 15.02208 | 1.91241 | 8.46725
|  | 1528 | 15.05175 | 1.89908 | 8.47541
|  | 1527 | 15.07866 | 1.88226 | 8.48046
|  | 1526 | 15.10646 | 1.87003 | 8.48824
|  | 1525 | 15.13689 | 1.85001 | 8.49345
|  | 1524 | 15.17215 | 1.83465 | 8.5034
|  | 1523 | 15.20544 | 1.81688 | 8.51116
|  | 1522 | 15.23894 | 1.80292 | 8.52093
|  | 1521 | 15.2733 | 1.78306 | 8.52818
|  | 1520 | 15.31467 | 1.76618 | 8.54043
|  | 1519 | 15.34686 | 1.74868 | 8.54777
|  | 1518 | 15.38427 | 1.72907 | 8.55667
|  | 1517 | 15.42755 | 1.7047 | 8.56612
|  | 1516 | 15.46702 | 1.69094 | 8.57898
|  | 1515 | 15.50697 | 1.66877 | 8.58787
|  | 1514 | 15.549 | 1.64815 | 8.59858
|  | 1513 | 15.58323 | 1.62859 | 8.60591
|  | 1512 | 15.62229 | 1.60489 | 8.61359
|  | 1511 | 15.66389 | 1.58271 | 8.6233
|  | 1510 | 15.70144 | 1.56223 | 8.63184
|  | 1509 | 15.73932 | 1.53902 | 8.63917
|  | 1508 | 15.77938 | 1.51689 | 8.64814
|  | 1507 | 15.80784 | 1.49566 | 8.65175
|  | 1506 | 15.84507 | 1.47232 | 8.6587
|  | 1505 | 15.87652 | 1.45332 | 8.66492
|  | 1504 | 15.91025 | 1.43231 | 8.67128
|  | 1503 | 15.93951 | 1.40764 | 8.67357
|  | 1502 | 15.96655 | 1.386 | 8.67628
|  | 1501 | 15.99136 | 1.36139 | 8.67638
|  | 1500 | 16.01122 | 1.3424 | 8.67681
|  | 1499 | 16.02975 | 1.31982 | 8.67478
|  | 1498 | 16.04367 | 1.29777 | 8.67072
|  | 1497 | 16.05852 | 1.28249 | 8.67051
|  | 1496 | 16.0707 | 1.26296 | 8.66683
|  | 1495 | 16.07912 | 1.23882 | 8.65897
|  | 1494 | 16.07834 | 1.2181 | 8.64822
|  | 1493 | 16.08147 | 1.20156 | 8.64152
|  | 1492 | 16.07491 | 1.1859 | 8.6304
|  | 1491 | 16.07259 | 1.16162 | 8.61711
|  | 1490 | 16.05427 | 1.14617 | 8.60022
|  | 1489 | 16.0353 | 1.12844 | 8.58187
|  | 1488 | 16.02236 | 1.10925 | 8.56581
|  | 1487 | 16.00055 | 1.08939 | 8.54497
|  | 1486 | 15.96469 | 1.07572 | 8.5202
|  | 1485 | 15.93431 | 1.05491 | 8.49461
|  | 1484 | 15.90042 | 1.04142 | 8.47092
|  | 1483 | 15.85458 | 1.02767 | 8.44112
|  | 1482 | 15.80515 | 1.01249 | 8.40882
|  | 1481 | 15.76151 | 1.00122 | 8.38136
|  | 1480 | 15.70609 | 0.97825 | 8.34217
|  | 1479 | 15.64731 | 0.96936 | 8.30833
|  | 1478 | 15.58628 | 0.95577 | 8.27103
|  | 1477 | 15.51951 | 0.9473 | 8.23341
|  | 1476 | 15.45097 | 0.93694 | 8.19396
|  | 1475 | 15.3762 | 0.91947 | 8.14783
|  | 1474 | 15.29837 | 0.91048 | 8.10442
|  | 1473 | 15.21926 | 0.90009 | 8.05968
|  | 1472 | 15.13442 | 0.88722 | 8.01082
|  | 1471 | 15.0482 | 0.87679 | 7.96249
|  | 1470 | 14.95725 | 0.87182 | 7.91454
|  | 1469 | 14.86419 | 0.86654 | 7.86536
|  | 1468 | 14.76595 | 0.85486 | 7.81041
|  | 1467 | 14.67019 | 0.84493 | 7.75756
|  | 1466 | 14.57351 | 0.83745 | 7.70548
|  | 1465 | 14.46937 | 0.82791 | 7.64864
|  | 1464 | 14.36894 | 0.81699 | 7.59296
|  | 1463 | 14.25898 | 0.82128 | 7.54013
|  | 1462 | 14.15496 | 0.80769 | 7.48133
|  | 1461 | 14.04747 | 0.80518 | 7.42633
|  | 1460 | 13.94165 | 0.7976 | 7.36962
|  | 1459 | 13.83653 | 0.79317 | 7.31485
|  | 1458 | 13.72252 | 0.78948 | 7.256
|  | 1457 | 13.62148 | 0.78584 | 7.20366
|  | 1456 | 13.51303 | 0.78301 | 7.14802
|  | 1455 | 13.40428 | 0.77563 | 7.08995
|  | 1454 | 13.28276 | 0.77815 | 7.03045
|  | 1453 | 13.18399 | 0.77127 | 6.97763
|  | 1452 | 13.08049 | 0.76866 | 6.92458
|  | 1451 | 12.97075 | 0.76995 | 6.87035
|  | 1450 | 12.87029 | 0.76153 | 6.81591
|  | 1449 | 12.76942 | 0.76564 | 6.76753
|  | 1448 | 12.66962 | 0.75715 | 6.71338
|  | 1447 | 12.57545 | 0.76745 | 6.67145
|  | 1446 | 12.4765 | 0.76298 | 6.61974
|  | 1445 | 12.38272 | 0.76278 | 6.57275
|  | 1444 | 12.29145 | 0.764 | 6.52773
|  | 1443 | 12.20762 | 0.76547 | 6.48654
|  | 1442 | 12.11583 | 0.77079 | 6.44331
|  | 1441 | 12.02781 | 0.76862 | 6.39822
|  | 1440 | 11.94439 | 0.77158 | 6.35799
|  | 1439 | 11.86773 | 0.7719 | 6.31982
|  | 1438 | 11.80017 | 0.7786 | 6.28938
|  | 1437 | 11.72708 | 0.78043 | 6.25375
|  | 1436 | 11.65254 | 0.7839 | 6.21822
|  | 1435 | 11.5861 | 0.78463 | 6.18537
|  | 1434 | 11.52551 | 0.79005 | 6.15778
|  | 1433 | 11.46351 | 0.79553 | 6.12952
|  | 1432 | 11.40835 | 0.80162 | 6.10499
|  | 1431 | 11.35089 | 0.80973 | 6.08031
|  | 1430 | 11.30771 | 0.81433 | 6.06102
|  | 1429 | 11.25833 | 0.82647 | 6.0424
|  | 1428 | 11.21238 | 0.83167 | 6.02202
|  | 1427 | 11.16947 | 0.83918 | 6.00432
|  | 1426 | 11.13439 | 0.84992 | 5.99215
|  | 1425 | 11.1014 | 0.86032 | 5.98086
|  | 1424 | 11.07137 | 0.86721 | 5.96929
|  | 1423 | 11.03802 | 0.88167 | 5.95985
|  | 1422 | 11.01781 | 0.8866 | 5.95221
|  | 1421 | 11.00098 | 0.90199 | 5.95149
|  | 1420 | 10.98238 | 0.91524 | 5.94881
|  | 1419 | 10.96557 | 0.92437 | 5.94497
|  | 1418 | 10.95621 | 0.93996 | 5.94808
|  | 1417 | 10.95321 | 0.95764 | 5.95542
|  | 1416 | 10.94294 | 0.97398 | 5.95846
|  | 1415 | 10.94724 | 0.98787 | 5.96756
|  | 1414 | 10.94649 | 1.00503 | 5.97576
|  | 1413 | 10.95126 | 1.0241 | 5.98768
|  | 1412 | 10.96065 | 1.04024 | 6.00044
|  | 1411 | 10.97575 | 1.05731 | 6.01653
|  | 1410 | 10.9834 | 1.07853 | 6.03096
|  | 1409 | 11.00371 | 1.0979 | 6.0508
|  | 1408 | 11.02165 | 1.11939 | 6.07052
|  | 1407 | 11.04198 | 1.14314 | 6.09256
|  | 1406 | 11.06985 | 1.16511 | 6.11748
|  | 1405 | 11.09443 | 1.19473 | 6.14458
|  | 1404 | 11.12387 | 1.22017 | 6.17202
|  | 1403 | 11.16156 | 1.24235 | 6.20196
|  | 1402 | 11.18704 | 1.26571 | 6.22637
|  | 1401 | 11.22534 | 1.29614 | 6.26074
|  | 1400 | 11.26459 | 1.32063 | 6.29261
|  | 1399 | 11.30457 | 1.35476 | 6.32966
|  | 1398 | 11.33816 | 1.38539 | 6.36178
|  | 1397 | 11.38147 | 1.41273 | 6.3971
|  | 1396 | 11.42675 | 1.44654 | 6.43665
|  | 1395 | 11.47129 | 1.47793 | 6.47461
|  | 1394 | 11.52165 | 1.51074 | 6.5162
|  | 1393 | 11.56685 | 1.54675 | 6.5568
|  | 1392 | 11.62186 | 1.57828 | 6.60007
|  | 1391 | 11.67669 | 1.61981 | 6.64825
|  | 1390 | 11.7304 | 1.65025 | 6.69033
|  | 1389 | 11.7874 | 1.68501 | 6.7362
|  | 1388 | 11.85655 | 1.72626 | 6.79141
|  | 1387 | 11.93093 | 1.76167 | 6.8463
|  | 1386 | 12.00881 | 1.79922 | 6.90402
|  | 1385 | 12.09393 | 1.84171 | 6.96782
|  | 1384 | 12.19139 | 1.88948 | 7.04044
|  | 1383 | 12.30289 | 1.92533 | 7.11411
|  | 1382 | 12.43853 | 1.97979 | 7.20916
|  | 1381 | 12.59286 | 2.02491 | 7.30889
|  | 1380 | 12.76267 | 2.08473 | 7.4237
|  | 1379 | 12.93002 | 2.13649 | 7.53326
|  | 1378 | 13.12405 | 2.19614 | 7.66009
|  | 1377 | 13.33247 | 2.24738 | 7.78993
|  | 1376 | 13.54502 | 2.29952 | 7.92227
|  | 1375 | 13.77057 | 2.36464 | 8.06761
|  | 1374 | 13.98883 | 2.41577 | 8.2023
|  | 1373 | 14.20193 | 2.47009 | 8.33601
|  | 1372 | 14.41469 | 2.52166 | 8.46818
|  | 1371 | 14.62269 | 2.57227 | 8.59748
|  | 1370 | 14.81854 | 2.61478 | 8.71666
|  | 1369 | 14.99627 | 2.65493 | 8.8256
|  | 1368 | 15.17077 | 2.69492 | 8.93284
|  | 1367 | 15.35485 | 2.72502 | 9.03993
|  | 1366 | 15.51537 | 2.76096 | 9.13816
|  | 1365 | 15.67702 | 2.78175 | 9.22938
|  | 1364 | 15.83693 | 2.8076 | 9.32226
|  | 1363 | 15.99348 | 2.827 | 9.41024
|  | 1362 | 16.14962 | 2.84164 | 9.49563
|  | 1361 | 16.31399 | 2.8502 | 9.5821
|  | 1360 | 16.47723 | 2.86405 | 9.67064
|  | 1359 | 16.62236 | 2.86563 | 9.744
|  | 1358 | 16.76686 | 2.86784 | 9.81735
|  | 1357 | 16.91196 | 2.86364 | 9.8878
|  | 1356 | 17.0498 | 2.86473 | 9.95727
|  | 1355 | 17.19242 | 2.8499 | 10.02116
|  | 1354 | 17.33298 | 2.84286 | 10.08792
|  | 1353 | 17.46676 | 2.82023 | 10.1435
|  | 1352 | 17.59352 | 2.80013 | 10.19683
|  | 1351 | 17.71753 | 2.78434 | 10.25094
|  | 1350 | 17.83842 | 2.759 | 10.29871
|  | 1349 | 17.95567 | 2.72284 | 10.33925
|  | 1348 | 18.06777 | 2.69011 | 10.37894
|  | 1347 | 18.16908 | 2.659 | 10.41404
|  | 1346 | 18.28159 | 2.62644 | 10.45401
|  | 1345 | 18.36789 | 2.58282 | 10.47535
|  | 1344 | 18.45901 | 2.53855 | 10.49878
|  | 1343 | 18.53791 | 2.49561 | 10.51676
|  | 1342 | 18.6179 | 2.45386 | 10.53588
|  | 1341 | 18.67849 | 2.40976 | 10.54413
|  | 1340 | 18.73914 | 2.35545 | 10.54729
|  | 1339 | 18.79125 | 2.30709 | 10.54917
|  | 1338 | 18.83169 | 2.26483 | 10.54826
|  | 1337 | 18.86322 | 2.21309 | 10.53815
|  | 1336 | 18.88516 | 2.1655 | 10.52533
|  | 1335 | 18.89589 | 2.11289 | 10.50439
|  | 1334 | 18.89976 | 2.06139 | 10.48058
|  | 1333 | 18.89599 | 2.01422 | 10.4551
|  | 1332 | 18.87605 | 1.96176 | 10.41891
|  | 1331 | 18.85148 | 1.91755 | 10.38451
|  | 1330 | 18.81218 | 1.87348 | 10.34283
|  | 1329 | 18.76653 | 1.81863 | 10.29258
|  | 1328 | 18.70816 | 1.77087 | 10.23951
|  | 1327 | 18.63492 | 1.73171 | 10.18331
|  | 1326 | 18.5532 | 1.68644 | 10.11982
|  | 1325 | 18.46699 | 1.64655 | 10.05677
|  | 1324 | 18.36706 | 1.5967 | 9.98188
|  | 1323 | 18.25073 | 1.56051 | 9.90562
|  | 1322 | 18.13212 | 1.52249 | 9.8273
|  | 1321 | 18.00238 | 1.48371 | 9.74304
|  | 1320 | 17.86148 | 1.4454 | 9.65344
|  | 1319 | 17.71039 | 1.41487 | 9.56263
|  | 1318 | 17.55093 | 1.37762 | 9.46428
|  | 1317 | 17.38611 | 1.35312 | 9.36962
|  | 1316 | 17.20541 | 1.32046 | 9.26294
|  | 1315 | 17.02312 | 1.29206 | 9.15759
|  | 1314 | 16.82896 | 1.26184 | 9.0454
|  | 1313 | 16.6279 | 1.23517 | 8.93153
|  | 1312 | 16.43102 | 1.20865 | 8.81984
|  | 1311 | 16.22442 | 1.18713 | 8.70577
|  | 1310 | 16.01062 | 1.16477 | 8.5877
|  | 1309 | 15.79106 | 1.14156 | 8.46631
|  | 1308 | 15.56316 | 1.11805 | 8.3406
|  | 1307 | 15.32817 | 1.10178 | 8.21498
|  | 1306 | 15.10413 | 1.0841 | 8.09411
|  | 1305 | 14.87991 | 1.06166 | 7.97079
|  | 1304 | 14.64695 | 1.04446 | 7.8457
|  | 1303 | 14.41412 | 1.03433 | 7.72423
|  | 1302 | 14.17635 | 1.01219 | 7.59427
|  | 1301 | 13.94002 | 0.99744 | 7.46873
|  | 1300 | 13.7153 | 0.98593 | 7.35061
|  | 1299 | 13.48574 | 0.97242 | 7.22908
|  | 1298 | 13.25495 | 0.95755 | 7.10625
|  | 1297 | 13.02509 | 0.949 | 6.98704
|  | 1296 | 12.80259 | 0.93462 | 6.8686
|  | 1295 | 12.57854 | 0.92433 | 6.75144
|  | 1294 | 12.35574 | 0.91699 | 6.63637
|  | 1293 | 12.14643 | 0.90921 | 6.52782
|  | 1292 | 11.93305 | 0.89741 | 6.41523
|  | 1291 | 11.7259 | 0.89377 | 6.30983
|  | 1290 | 11.52404 | 0.88415 | 6.2041
|  | 1289 | 11.31742 | 0.87718 | 6.0973
|  | 1288 | 11.12679 | 0.87689 | 6.00184
|  | 1287 | 10.93636 | 0.86494 | 5.90065
|  | 1286 | 10.75606 | 0.86314 | 5.8096
|  | 1285 | 10.57464 | 0.85773 | 5.71619
|  | 1284 | 10.40683 | 0.85392 | 5.63038
|  | 1283 | 10.23504 | 0.84699 | 5.54102
|  | 1282 | 10.06668 | 0.84401 | 5.45534
|  | 1281 | 9.91657 | 0.84358 | 5.38008
|  | 1280 | 9.76563 | 0.8336 | 5.29962
|  | 1279 | 9.61989 | 0.83557 | 5.22773
|  | 1278 | 9.48129 | 0.82918 | 5.15523
|  | 1277 | 9.34187 | 0.82719 | 5.08453
|  | 1276 | 9.2181 | 0.82756 | 5.02283
|  | 1275 | 9.0793 | 0.82424 | 4.95177
|  | 1274 | 8.97445 | 0.81852 | 4.89649
|  | 1273 | 8.85456 | 0.81871 | 4.83664
|  | 1272 | 8.75193 | 0.81823 | 4.78508
|  | 1271 | 8.65121 | 0.82157 | 4.73639
|  | 1270 | 8.54832 | 0.81491 | 4.68161
|  | 1269 | 8.46062 | 0.81179 | 4.6362
|  | 1268 | 8.37508 | 0.81331 | 4.59419
|  | 1267 | 8.29161 | 0.81303 | 4.55232
|  | 1266 | 8.22009 | 0.81029 | 4.51519
|  | 1265 | 8.15164 | 0.8042 | 4.47792
|  | 1264 | 8.08663 | 0.8065 | 4.44657
|  | 1263 | 8.0242 | 0.80683 | 4.41551
|  | 1262 | 7.9613 | 0.80077 | 4.38104
|  | 1261 | 7.91028 | 0.79877 | 4.35453
|  | 1260 | 7.87108 | 0.80536 | 4.33822
|  | 1259 | 7.83489 | 0.80397 | 4.31943
|  | 1258 | 7.79962 | 0.7985 | 4.29906
|  | 1257 | 7.77067 | 0.79604 | 4.28335
|  | 1256 | 7.74486 | 0.79668 | 4.27077
|  | 1255 | 7.7291 | 0.7959 | 4.2625
|  | 1254 | 7.71412 | 0.79422 | 4.25417
|  | 1253 | 7.71003 | 0.79066 | 4.25035
|  | 1252 | 7.7027 | 0.79178 | 4.24724
|  | 1251 | 7.6977 | 0.78793 | 4.24281
|  | 1250 | 7.71087 | 0.78172 | 4.24629
|  | 1249 | 7.72287 | 0.786 | 4.25443
|  | 1248 | 7.74178 | 0.78224 | 4.26201
|  | 1247 | 7.75676 | 0.78022 | 4.26849
|  | 1246 | 7.79676 | 0.77714 | 4.28695
|  | 1245 | 7.82875 | 0.77257 | 4.30066
|  | 1244 | 7.86429 | 0.77488 | 4.31958
|  | 1243 | 7.91067 | 0.77819 | 4.34443
|  | 1242 | 7.95965 | 0.77295 | 4.3663
|  | 1241 | 8.00932 | 0.77123 | 4.39028
|  | 1240 | 8.07521 | 0.77391 | 4.42456
|  | 1239 | 8.14901 | 0.77543 | 4.46222
|  | 1238 | 8.22405 | 0.76586 | 4.49496
|  | 1237 | 8.30013 | 0.77391 | 4.53702
|  | 1236 | 8.37834 | 0.77396 | 4.57615
|  | 1235 | 8.46885 | 0.78115 | 4.625
|  | 1234 | 8.55092 | 0.77994 | 4.66543
|  | 1233 | 8.65579 | 0.77621 | 4.716
|  | 1232 | 8.75073 | 0.78397 | 4.76735
|  | 1231 | 8.85621 | 0.78748 | 4.82184
|  | 1230 | 8.9684 | 0.78799 | 4.8782
|  | 1229 | 9.08054 | 0.79162 | 4.93608
|  | 1228 | 9.19425 | 0.79616 | 4.9952
|  | 1227 | 9.31898 | 0.7986 | 5.05879
|  | 1226 | 9.44238 | 0.80875 | 5.12556
|  | 1225 | 9.57666 | 0.81856 | 5.19761
|  | 1224 | 9.70893 | 0.82715 | 5.26804
|  | 1223 | 9.8398 | 0.82864 | 5.33422
|  | 1222 | 9.97945 | 0.83921 | 5.40933
|  | 1221 | 10.12078 | 0.85427 | 5.48753
|  | 1220 | 10.25707 | 0.86225 | 5.55966
|  | 1219 | 10.40163 | 0.87864 | 5.64014
|  | 1218 | 10.55469 | 0.88946 | 5.72208
|  | 1217 | 10.69692 | 0.9048 | 5.80086
|  | 1216 | 10.83728 | 0.91737 | 5.87732
|  | 1215 | 10.98512 | 0.94227 | 5.9637
|  | 1214 | 11.12942 | 0.95695 | 6.04318
|  | 1213 | 11.27572 | 0.97653 | 6.12613
|  | 1212 | 11.41955 | 1.0011 | 6.21032
|  | 1211 | 11.55945 | 1.02768 | 6.29356
|  | 1210 | 11.69498 | 1.05442 | 6.3747
|  | 1209 | 11.8302 | 1.08962 | 6.45991
|  | 1208 | 11.96273 | 1.12376 | 6.54325
|  | 1207 | 12.08376 | 1.15924 | 6.6215
|  | 1206 | 12.21699 | 1.19566 | 6.70633
|  | 1205 | 12.33804 | 1.24352 | 6.79078
|  | 1204 | 12.447 | 1.28639 | 6.86669
|  | 1203 | 12.55723 | 1.33732 | 6.94727
|  | 1202 | 12.66417 | 1.3914 | 7.02779
|  | 1201 | 12.76386 | 1.45509 | 7.10947
|  | 1200 | 12.87019 | 1.51445 | 7.19232
|  | 1199 | 12.9695 | 1.58956 | 7.27953
|  | 1198 | 13.05384 | 1.66168 | 7.35776
|  | 1197 | 13.13679 | 1.74131 | 7.43905
|  | 1196 | 13.22099 | 1.82458 | 7.52279
|  | 1195 | 13.29382 | 1.92044 | 7.60713
|  | 1194 | 13.37172 | 2.02503 | 7.69838
|  | 1193 | 13.45116 | 2.12951 | 7.79034
|  | 1192 | 13.52482 | 2.24873 | 7.88677
|  | 1191 | 13.59155 | 2.36933 | 7.98044
|  | 1190 | 13.66012 | 2.50626 | 8.08319
|  | 1189 | 13.73618 | 2.64375 | 8.18997
|  | 1188 | 13.80724 | 2.7892 | 8.29822
|  | 1187 | 13.88373 | 2.9428 | 8.41326
|  | 1186 | 13.95456 | 3.11532 | 8.53494
|  | 1185 | 14.04399 | 3.28227 | 8.66313
|  | 1184 | 14.12954 | 3.45251 | 8.79102
|  | 1183 | 14.2155 | 3.6304 | 8.92295
|  | 1182 | 14.30354 | 3.81097 | 9.05725
|  | 1181 | 14.41284 | 4.00118 | 9.20701
|  | 1180 | 14.52031 | 4.19805 | 9.35918
|  | 1179 | 14.6372 | 4.38745 | 9.51232
|  | 1178 | 14.7575 | 4.58306 | 9.67028
|  | 1177 | 14.88894 | 4.77976 | 9.83435
|  | 1176 | 15.03213 | 4.98803 | 10.01008
|  | 1175 | 15.18337 | 5.16836 | 10.17587
|  | 1174 | 15.34494 | 5.38129 | 10.36311
|  | 1173 | 15.53644 | 5.57709 | 10.55677
|  | 1172 | 15.71255 | 5.7623 | 10.73743
|  | 1171 | 15.91574 | 5.95488 | 10.93531
|  | 1170 | 16.13038 | 6.15069 | 11.14054
|  | 1169 | 16.34514 | 6.33087 | 11.33801
|  | 1168 | 16.59684 | 6.52424 | 11.56054
|  | 1167 | 16.86316 | 6.70415 | 11.78365
|  | 1166 | 17.14512 | 6.88711 | 12.01611
|  | 1165 | 17.42248 | 7.0629 | 12.24269
|  | 1164 | 17.73516 | 7.24676 | 12.49096
|  | 1163 | 18.04583 | 7.42574 | 12.73579
|  | 1162 | 18.37842 | 7.60683 | 12.99263
|  | 1161 | 18.75069 | 7.80361 | 13.27715
|  | 1160 | 19.13011 | 7.99751 | 13.56381
|  | 1159 | 19.5166 | 8.19982 | 13.85821
|  | 1158 | 19.91348 | 8.40535 | 14.15941
|  | 1157 | 20.35518 | 8.64793 | 14.50156
|  | 1156 | 20.78919 | 8.88549 | 14.83734
|  | 1155 | 21.27143 | 9.15379 | 15.21261
|  | 1154 | 21.77561 | 9.45466 | 15.61514
|  | 1153 | 22.25299 | 9.74998 | 16.00148
|  | 1152 | 22.7882 | 10.09558 | 16.44189
|  | 1151 | 23.32383 | 10.4584 | 16.89112
|  | 1150 | 23.88119 | 10.87495 | 17.37807
|  | 1149 | 24.46811 | 11.32259 | 17.89535
|  | 1148 | 25.07689 | 11.82059 | 18.44874
|  | 1147 | 25.69845 | 12.35507 | 19.02676
|  | 1146 | 26.31627 | 12.92109 | 19.61868
|  | 1145 | 26.98627 | 13.54854 | 20.26741
|  | 1144 | 27.64317 | 14.20998 | 20.92657
|  | 1143 | 28.32867 | 14.9044 | 21.61653
|  | 1142 | 29.04611 | 15.66014 | 22.35313
|  | 1141 | 29.77983 | 16.42609 | 23.10296
|  | 1140 | 30.4975 | 17.21329 | 23.85539
|  | 1139 | 31.25344 | 18.00576 | 24.6296
|  | 1138 | 32.02656 | 18.80079 | 25.41368
|  | 1137 | 32.79009 | 19.56283 | 26.17646
|  | 1136 | 33.6134 | 20.32401 | 26.96871
|  | 1135 | 34.4503 | 21.05539 | 27.75284
|  | 1134 | 35.26881 | 21.70302 | 28.48592
|  | 1133 | 36.11864 | 22.28874 | 29.20369
|  | 1132 | 36.95718 | 22.78612 | 29.87165
|  | 1131 | 37.79464 | 23.18567 | 30.49015
|  | 1130 | 38.66551 | 23.49443 | 31.07997
|  | 1129 | 39.54637 | 23.70062 | 31.62349
|  | 1128 | 40.42015 | 23.79026 | 32.10521
|  | 1127 | 41.24304 | 23.75715 | 32.5001
|  | 1126 | 42.09213 | 23.60888 | 32.85051
|  | 1125 | 42.92773 | 23.34901 | 33.13837
|  | 1124 | 43.7279 | 22.97832 | 33.35311
|  | 1123 | 44.5289 | 22.48598 | 33.50744
|  | 1122 | 45.29541 | 21.88605 | 33.59073
|  | 1121 | 45.99174 | 21.21959 | 33.60567
|  | 1120 | 46.64479 | 20.48489 | 33.56484
|  | 1119 | 47.24304 | 19.68013 | 33.46159
|  | 1118 | 47.77658 | 18.82698 | 33.30178
|  | 1117 | 48.2613 | 17.89758 | 33.07944
|  | 1116 | 48.65961 | 16.93569 | 32.79765
|  | 1115 | 48.9652 | 16.03194 | 32.49857
|  | 1114 | 49.19204 | 15.09804 | 32.14504
|  | 1113 | 49.32344 | 14.18686 | 31.75515
|  | 1112 | 49.37349 | 13.29478 | 31.33413
|  | 1111 | 49.31897 | 12.42932 | 30.87415
|  | 1110 | 49.16954 | 11.59364 | 30.38159
|  | 1109 | 48.92664 | 10.79425 | 29.86045
|  | 1108 | 48.5878 | 10.07938 | 29.33359
|  | 1107 | 48.16016 | 9.36828 | 28.76422
|  | 1106 | 47.64873 | 8.71091 | 28.17982
|  | 1105 | 47.05811 | 8.10118 | 27.57965
|  | 1104 | 46.37185 | 7.52418 | 26.94801
|  | 1103 | 45.62182 | 6.99005 | 26.30594
|  | 1102 | 44.83181 | 6.50573 | 25.66877
|  | 1101 | 44.01046 | 6.06319 | 25.03683
|  | 1100 | 43.10966 | 5.6357 | 24.37268
|  | 1099 | 42.22982 | 5.25659 | 23.74321
|  | 1098 | 41.27087 | 4.90079 | 23.08583
|  | 1097 | 40.31716 | 4.56167 | 22.43941
|  | 1096 | 39.39703 | 4.26283 | 21.82993
|  | 1095 | 38.4835 | 3.98954 | 21.23652
|  | 1094 | 37.58079 | 3.73525 | 20.65802
|  | 1093 | 36.69754 | 3.50497 | 20.10125
|  | 1092 | 35.858 | 3.28928 | 19.57364
|  | 1091 | 35.04488 | 3.09366 | 19.06927
|  | 1090 | 34.28814 | 2.91683 | 18.60248
|  | 1089 | 33.61718 | 2.75619 | 18.18669
|  | 1088 | 32.98662 | 2.61908 | 17.80285
|  | 1087 | 32.41409 | 2.47417 | 17.44413
|  | 1086 | 31.91085 | 2.35276 | 17.13181
|  | 1085 | 31.46787 | 2.24908 | 16.85847
|  | 1084 | 31.10459 | 2.14517 | 16.62488
|  | 1083 | 30.81713 | 2.05955 | 16.43834
|  | 1082 | 30.61025 | 1.99032 | 16.30029
|  | 1081 | 30.4732 | 1.92349 | 16.19835
|  | 1080 | 30.40957 | 1.85886 | 16.13421
|  | 1079 | 30.43166 | 1.80488 | 16.11827
|  | 1078 | 30.54848 | 1.75324 | 16.15086
|  | 1077 | 30.73192 | 1.72837 | 16.23014
|  | 1076 | 30.99746 | 1.68758 | 16.34252
|  | 1075 | 31.35594 | 1.66459 | 16.51026
|  | 1074 | 31.80357 | 1.64336 | 16.72347
|  | 1073 | 32.32013 | 1.6311 | 16.97561
|  | 1072 | 32.95366 | 1.62629 | 17.28997
|  | 1071 | 33.6622 | 1.62223 | 17.64221
|  | 1070 | 34.42125 | 1.62669 | 18.02397
|  | 1069 | 35.27431 | 1.64757 | 18.46094
|  | 1068 | 36.20666 | 1.67168 | 18.93917
|  | 1067 | 37.17117 | 1.69812 | 19.43464
|  | 1066 | 38.21394 | 1.73691 | 19.97542
|  | 1065 | 39.27826 | 1.78586 | 20.53206
|  | 1064 | 40.34439 | 1.84597 | 21.09518
|  | 1063 | 41.38327 | 1.91738 | 21.65032
|  | 1062 | 42.43137 | 1.99743 | 22.2144
|  | 1061 | 43.40756 | 2.09748 | 22.75252
|  | 1060 | 44.32928 | 2.20773 | 23.26851
|  | 1059 | 45.16902 | 2.35516 | 23.76209
|  | 1058 | 45.88726 | 2.5135 | 24.20038
|  | 1057 | 46.45221 | 2.69084 | 24.57152
|  | 1056 | 46.8891 | 2.89748 | 24.89329
|  | 1055 | 47.16717 | 3.12611 | 25.14664
|  | 1054 | 47.27235 | 3.3862 | 25.32928
|  | 1053 | 47.2175 | 3.67941 | 25.44845
|  | 1052 | 46.97303 | 3.99696 | 25.485
|  | 1051 | 46.58603 | 4.31309 | 25.44956
|  | 1050 | 46.0362 | 4.6635 | 25.34985
|  | 1049 | 45.33219 | 5.01042 | 25.17131
|  | 1048 | 44.49794 | 5.36947 | 24.93371
|  | 1047 | 43.54182 | 5.72376 | 24.63279
|  | 1046 | 42.50359 | 6.05883 | 24.28121
|  | 1045 | 41.4135 | 6.36528 | 23.88939
|  | 1044 | 40.28359 | 6.65477 | 23.46918
|  | 1043 | 39.12285 | 6.90935 | 23.0161
|  | 1042 | 37.95877 | 7.13141 | 22.54509
|  | 1041 | 36.79504 | 7.31798 | 22.05651
|  | 1040 | 35.65834 | 7.46887 | 21.56361
|  | 1039 | 34.59565 | 7.56902 | 21.08233
|  | 1038 | 33.59655 | 7.6403 | 20.61843
|  | 1037 | 32.66567 | 7.67078 | 20.16822
|  | 1036 | 31.77149 | 7.67608 | 19.72379
|  | 1035 | 30.98019 | 7.63182 | 19.30601
|  | 1034 | 30.22657 | 7.55544 | 18.89101
|  | 1033 | 29.52565 | 7.43497 | 18.48031
|  | 1032 | 28.95809 | 7.31564 | 18.13687
|  | 1031 | 28.4177 | 7.13504 | 17.77637
|  | 1030 | 27.90968 | 6.94936 | 17.42952
|  | 1029 | 27.48449 | 6.73646 | 17.11047
|  | 1028 | 27.076 | 6.50658 | 16.79129
|  | 1027 | 26.69339 | 6.27997 | 16.48668
|  | 1026 | 26.35527 | 6.04848 | 16.20188
|  | 1025 | 26.01667 | 5.82431 | 15.92049
|  | 1024 | 25.68928 | 5.60892 | 15.6491
|  | 1023 | 25.36584 | 5.41352 | 15.38968
|  | 1022 | 25.01583 | 5.23956 | 15.12769
|  | 1021 | 24.65368 | 5.09174 | 14.87271
|  | 1020 | 24.25749 | 4.96036 | 14.60893
|  | 1019 | 23.83967 | 4.85796 | 14.34882
|  | 1018 | 23.38667 | 4.77882 | 14.08274
|  | 1017 | 22.89135 | 4.71613 | 13.80374
|  | 1016 | 22.3807 | 4.66456 | 13.52263
|  | 1015 | 21.79646 | 4.63234 | 13.2144
|  | 1014 | 21.18869 | 4.60282 | 12.89575
|  | 1013 | 20.54967 | 4.57706 | 12.56337
|  | 1012 | 19.8791 | 4.56118 | 12.22014
|  | 1011 | 19.19406 | 4.53347 | 11.86377
|  | 1010 | 18.4908 | 4.50126 | 11.49603
|  | 1009 | 17.76861 | 4.4634 | 11.11601
|  | 1008 | 17.03455 | 4.41649 | 10.72552
|  | 1007 | 16.31957 | 4.35278 | 10.33617
|  | 1006 | 15.63314 | 4.28853 | 9.96083
|  | 1005 | 14.95585 | 4.19723 | 9.57654
|  | 1004 | 14.29287 | 4.09312 | 9.19299
|  | 1003 | 13.66391 | 3.97914 | 8.82152
|  | 1002 | 13.05939 | 3.8582 | 8.45879
|  | 1001 | 12.51386 | 3.72044 | 8.11715
|  | 1000 | 12.01235 | 3.59405 | 7.8032

## Transmission
10:90 Plate Beamsplitter, Coating: 1.2 - 1.6 µm, Transmission Data
|  | Wavelength (nm) | % Transmission (S-Polarization) | % Transmission (P-Polarization) | % Transmission (Unpolarized)
|  | 1800 | 40.78025 | 75.52303 | 58.15164
|  | 1790 | 46.51552 | 77.28351 | 61.89951
|  | 1780 | 51.09573 | 78.25757 | 64.67665
|  | 1770 | 54.65867 | 78.84315 | 66.75091
Product Raw Data |  | 1760 | 57.11476 | 79.17937 | 68.14707
10:90 (T:R) UVFS Plate Beamsplitter, Coating: 1.2 - 1.6 µm |  | 1750 | 58.75437 | 79.58012 | 69.16724
|  | 1740 | 59.65001 | 80.32659 | 69.9883
Item # | BSN06, BSN12, BSN12R, and BSN18 | 1730 | 60.08131 | 81.46085 | 70.77108
DISCLAIMER: The data presented here are typical. Slight variations in performance data will occur from lot to lot. Please contact Technical Support with any questions regarding the use or reliability of this data. |  | 1720 | 60.38475 | 83.15014 | 71.76745
|  | 1710 | 60.70659 | 85.18265 | 72.94462
|  | 1700 | 61.50075 | 87.28462 | 74.39268
|  | 1690 | 62.78768 | 89.13097 | 75.95933
|  | 1680 | 64.62698 | 90.72276 | 77.67487
|  | 1670 | 67.0356 | 92.06146 | 79.54853
This data may be used in publications. However, please cite Thorlabs as the source. |  | 1660 | 69.58646 | 93.03433 | 81.31039
|  | 1650 | 72.10565 | 93.86344 | 82.98454
|  | 1640 | 74.56479 | 94.53494 | 84.54987
Additional Information: |  | 1630 | 76.7254 | 95.03136 | 85.87838
Reflectance and transmission were measured separately using a Perkin Elmer Lambda 950 UV/VIS/NIR spectrophotometer with a calcite polarizer attachment. |  | 1620 | 78.52901 | 95.43525 | 86.98213
|  | 1610 | 80.10411 | 95.76464 | 87.93437
|  | 1600 | 81.36873 | 96.0589 | 88.71382
|  | 1590 | 82.44563 | 96.26608 | 89.35586
|  | 1580 | 83.30352 | 96.42532 | 89.86442
|  | 1570 | 84.00377 | 96.54133 | 90.27255
|  | 1560 | 84.53995 | 96.58586 | 90.56291
|  | 1550 | 84.78937 | 96.6667 | 90.72803
|  | 1540 | 84.89436 | 96.71 | 90.80218
|  | 1530 | 84.75481 | 96.86994 | 90.81237
|  | 1520 | 84.37555 | 97.01123 | 90.69339
|  | 1510 | 84.01218 | 97.23886 | 90.62552
|  | 1500 | 83.76561 | 97.45626 | 90.61094
|  | 1490 | 83.78476 | 97.63081 | 90.70779
|  | 1480 | 84.19075 | 97.81605 | 91.0034
|  | 1470 | 84.95039 | 97.93379 | 91.44209
|  | 1460 | 85.95729 | 98.09964 | 92.02846
|  | 1450 | 86.97632 | 98.13649 | 92.5564
|  | 1440 | 87.81278 | 98.12681 | 92.96979
|  | 1430 | 88.32522 | 98.04811 | 93.18667
|  | 1420 | 88.55839 | 97.87238 | 93.21538
|  | 1410 | 88.41994 | 97.63574 | 93.02784
|  | 1400 | 87.90622 | 97.2349 | 92.57056
|  | 1390 | 87.05419 | 96.75304 | 91.90361
|  | 1380 | 85.83926 | 96.1269 | 90.98308
|  | 1370 | 84.52991 | 95.69285 | 90.11138
|  | 1360 | 83.00299 | 95.50674 | 89.25487
|  | 1350 | 81.72809 | 95.90891 | 88.8185
|  | 1340 | 81.04131 | 96.38508 | 88.7132
|  | 1330 | 81.16858 | 96.85938 | 89.01398
|  | 1320 | 82.30342 | 97.31039 | 89.80691
|  | 1310 | 84.15991 | 97.66602 | 90.91297
|  | 1300 | 86.28389 | 97.80055 | 92.04222
|  | 1290 | 88.27671 | 98.00336 | 93.14003
|  | 1280 | 89.95788 | 98.10069 | 94.02928
|  | 1270 | 91.12695 | 98.1628 | 94.64487
|  | 1260 | 91.7168 | 98.19009 | 94.95345
|  | 1250 | 91.82312 | 98.25992 | 95.04152
|  | 1240 | 91.41449 | 98.19741 | 94.80595
|  | 1230 | 90.49584 | 98.11109 | 94.30346
|  | 1220 | 89.24195 | 97.9166 | 93.57928
|  | 1210 | 87.93782 | 97.66165 | 92.79974
|  | 1200 | 86.75132 | 97.00629 | 91.87881
|  | 1190 | 85.8288 | 95.8054 | 90.8171
|  | 1180 | 84.77126 | 93.96573 | 89.3685
|  | 1170 | 83.01168 | 91.99251 | 87.5021
|  | 1160 | 79.94382 | 89.98069 | 84.96225
|  | 1150 | 74.98756 | 86.30337 | 80.64547
|  | 1140 | 68.24945 | 79.82521 | 74.03733
|  | 1130 | 60.38291 | 75.2388 | 67.81086
|  | 1120 | 53.50984 | 79.06409 | 66.28697
|  | 1110 | 51.93681 | 87.01601 | 69.47641
|  | 1100 | 57.60925 | 92.39048 | 74.99987
|  | 1090 | 65.17279 | 94.98691 | 80.07985
|  | 1080 | 68.29438 | 96.01976 | 82.15707
|  | 1070 | 64.31732 | 95.88849 | 80.1029
|  | 1060 | 56.94958 | 94.5636 | 75.75659
|  | 1050 | 56.18425 | 92.03408 | 74.10917
|  | 1040 | 64.05841 | 90.18035 | 77.11938
|  | 1030 | 71.58512 | 91.61628 | 81.6007
|  | 1020 | 76.16571 | 93.54583 | 84.85577
|  | 1010 | 81.56829 | 94.20988 | 87.88909
|  | 1000 | 87.11565 | 95.45589 | 91.28577