## SAF1550S2 Power Spec
|  | Wavelength (nm) | Reflectance (%)
|  | 400 | 19.26395
|  | 401 | 20.1683
|  | 402 | 21.07445
|  | 403 | 21.9789
Product Raw Data |  | 404 | 22.8782
|  | 405 | 23.76935
|  | 406 | 24.6496
Item # | AR Coating -C1 | 407 | 25.5165
DISCLAIMER: The data presented here are typical. Slight variations in performance data will occur from lot to lot. Please contact Technical Support with any questions regarding the use or reliability of this data. |  | 408 | 26.3678
|  | 409 | 27.2015
|  | 410 | 28.0159
|  | 411 | 28.80275
|  | 412 | 29.568
|  | 413 | 30.31055
This data may be used in publications. However, please cite Thorlabs as the source. |  | 414 | 31.0296
|  | 415 | 31.72435
|  | 416 | 32.3942
|  | 417 | 33.0388
Additional Information: |  | 418 | 33.6577
|  | 419 | 34.2507
|  | 420 | 34.8177
|  | 421 | 35.3585
|  | 422 | 35.8732
|  | 423 | 36.3619
|  | 424 | 36.82475
|  | 425 | 37.26175
|  | 426 | 37.6733
|  | 427 | 38.05945
|  | 428 | 38.4206
|  | 429 | 38.75705
|  | 430 | 39.06905
|  | 431 | 39.35625
|  | 432 | 39.62015
|  | 433 | 39.8611
|  | 434 | 40.07935
|  | 435 | 40.27535
|  | 436 | 40.4494
|  | 437 | 40.6019
|  | 438 | 40.73325
|  | 439 | 40.84365
|  | 440 | 40.9335
|  | 441 | 41.00325
|  | 442 | 41.0531
|  | 443 | 41.0835
|  | 444 | 41.09465
|  | 445 | 41.08695
|  | 446 | 41.0608
|  | 447 | 41.01635
|  | 448 | 40.95405
|  | 449 | 40.8741
|  | 450 | 40.7769
|  | 451 | 40.6653
|  | 452 | 40.53735
|  | 453 | 40.3933
|  | 454 | 40.23335
|  | 455 | 40.0579
|  | 456 | 39.86715
|  | 457 | 39.6615
|  | 458 | 39.44105
|  | 459 | 39.2062
|  | 460 | 38.95725
|  | 461 | 38.6945
|  | 462 | 38.41815
|  | 463 | 38.1285
|  | 464 | 37.82585
|  | 465 | 37.5105
|  | 466 | 37.1828
|  | 467 | 36.84295
|  | 468 | 36.4913
|  | 469 | 36.12815
|  | 470 | 35.75385
|  | 471 | 35.3729
|  | 472 | 34.98165
|  | 473 | 34.5803
|  | 474 | 34.1693
|  | 475 | 33.74895
|  | 476 | 33.3196
|  | 477 | 32.88155
|  | 478 | 32.4353
|  | 479 | 31.98105
|  | 480 | 31.5192
|  | 481 | 31.0502
|  | 482 | 30.5744
|  | 483 | 30.0922
|  | 484 | 29.604
|  | 485 | 29.11015
|  | 486 | 28.6111
|  | 487 | 28.1073
|  | 488 | 27.5991
|  | 489 | 27.087
|  | 490 | 26.5713
|  | 491 | 26.05705
|  | 492 | 25.54025
|  | 493 | 25.02125
|  | 494 | 24.5005
|  | 495 | 23.9785
|  | 496 | 23.4556
|  | 497 | 22.9322
|  | 498 | 22.4089
|  | 499 | 21.88595
|  | 500 | 21.3639
|  | 501 | 20.84195
|  | 502 | 20.3214
|  | 503 | 19.8026
|  | 504 | 19.28605
|  | 505 | 18.772
|  | 506 | 18.26105
|  | 507 | 17.7534
|  | 508 | 17.24955
|  | 509 | 16.74995
|  | 510 | 16.2548
|  | 511 | 15.76825
|  | 512 | 15.28685
|  | 513 | 14.811
|  | 514 | 14.34095
|  | 515 | 13.8771
|  | 516 | 13.4196
|  | 517 | 12.96885
|  | 518 | 12.52505
|  | 519 | 12.08845
|  | 520 | 11.65935
|  | 521 | 11.23785
|  | 522 | 10.8243
|  | 523 | 10.4187
|  | 524 | 10.0214
|  | 525 | 9.63235
|  | 526 | 9.2519
|  | 527 | 8.88005
|  | 528 | 8.5169
|  | 529 | 8.1626
|  | 530 | 7.81715
|  | 531 | 7.48295
|  | 532 | 7.15755
|  | 533 | 6.8411
|  | 534 | 6.53355
|  | 535 | 6.2349
|  | 536 | 5.9452
|  | 537 | 5.6643
|  | 538 | 5.3922
|  | 539 | 5.12895
|  | 540 | 4.87435
|  | 541 | 4.6283
|  | 542 | 4.39085
|  | 543 | 4.16185
|  | 544 | 3.9411
|  | 545 | 3.7286
|  | 546 | 3.5242
|  | 547 | 3.32775
|  | 548 | 3.13905
|  | 549 | 2.958
|  | 550 | 2.78455
|  | 551 | 2.61885
|  | 552 | 2.4603
|  | 553 | 2.3087
|  | 554 | 2.1639
|  | 555 | 2.02575
|  | 556 | 1.89405
|  | 557 | 1.7686
|  | 558 | 1.6493
|  | 559 | 1.53595
|  | 560 | 1.42835
|  | 561 | 1.3263
|  | 562 | 1.22965
|  | 563 | 1.1383
|  | 564 | 1.052
|  | 565 | 0.97055
|  | 566 | 0.89375
|  | 567 | 0.82155
|  | 568 | 0.7537
|  | 569 | 0.69005
|  | 570 | 0.6304
|  | 571 | 0.575
|  | 572 | 0.5232
|  | 573 | 0.47495
|  | 574 | 0.43005
|  | 575 | 0.38835
|  | 576 | 0.34975
|  | 577 | 0.314
|  | 578 | 0.2811
|  | 579 | 0.2508
|  | 580 | 0.22305
|  | 581 | 0.19765
|  | 582 | 0.17455
|  | 583 | 0.1536
|  | 584 | 0.1346
|  | 585 | 0.1176
|  | 586 | 0.10235
|  | 587 | 0.0888
|  | 588 | 0.0768
|  | 589 | 0.0664
|  | 590 | 0.0573
|  | 591 | 0.04955
|  | 592 | 0.043
|  | 593 | 0.0376
|  | 594 | 0.0332
|  | 595 | 0.0298
|  | 596 | 0.0273
|  | 597 | 0.0256
|  | 598 | 0.02465
|  | 599 | 0.0244
|  | 600 | 0.02475
|  | 601 | 0.02585
|  | 602 | 0.0274
|  | 603 | 0.0295
|  | 604 | 0.03195
|  | 605 | 0.03485
|  | 606 | 0.03805
|  | 607 | 0.0416
|  | 608 | 0.0453
|  | 609 | 0.0493
|  | 610 | 0.0534
|  | 611 | 0.0577
|  | 612 | 0.062
|  | 613 | 0.06645
|  | 614 | 0.07095
|  | 615 | 0.07545
|  | 616 | 0.08
|  | 617 | 0.0845
|  | 618 | 0.08895
|  | 619 | 0.09335
|  | 620 | 0.09765
|  | 621 | 0.1019
|  | 622 | 0.10605
|  | 623 | 0.1101
|  | 624 | 0.114
|  | 625 | 0.11775
|  | 626 | 0.12135
|  | 627 | 0.12485
|  | 628 | 0.12815
|  | 629 | 0.13135
|  | 630 | 0.1343
|  | 631 | 0.1371
|  | 632 | 0.1397
|  | 633 | 0.14215
|  | 634 | 0.1444
|  | 635 | 0.1465
|  | 636 | 0.14845
|  | 637 | 0.15015
|  | 638 | 0.15175
|  | 639 | 0.1532
|  | 640 | 0.1544
|  | 641 | 0.15545
|  | 642 | 0.1564
|  | 643 | 0.1572
|  | 644 | 0.15775
|  | 645 | 0.15825
|  | 646 | 0.15855
|  | 647 | 0.15875
|  | 648 | 0.1588
|  | 649 | 0.15875
|  | 650 | 0.1585
|  | 651 | 0.1582
|  | 652 | 0.15775
|  | 653 | 0.15725
|  | 654 | 0.1566
|  | 655 | 0.15585
|  | 656 | 0.1551
|  | 657 | 0.1542
|  | 658 | 0.15325
|  | 659 | 0.1522
|  | 660 | 0.15115
|  | 661 | 0.15
|  | 662 | 0.14885
|  | 663 | 0.1476
|  | 664 | 0.14635
|  | 665 | 0.1451
|  | 666 | 0.14375
|  | 667 | 0.1424
|  | 668 | 0.14105
|  | 669 | 0.1397
|  | 670 | 0.1383
|  | 671 | 0.13695
|  | 672 | 0.1356
|  | 673 | 0.13425
|  | 674 | 0.1329
|  | 675 | 0.1316
|  | 676 | 0.1303
|  | 677 | 0.129
|  | 678 | 0.12775
|  | 679 | 0.1266
|  | 680 | 0.12535
|  | 681 | 0.12425
|  | 682 | 0.1231
|  | 683 | 0.1221
|  | 684 | 0.12105
|  | 685 | 0.1201
|  | 686 | 0.11915
|  | 687 | 0.1183
|  | 688 | 0.1175
|  | 689 | 0.11675
|  | 690 | 0.11605
|  | 691 | 0.11545
|  | 692 | 0.11485
|  | 693 | 0.1143
|  | 694 | 0.11385
|  | 695 | 0.1134
|  | 696 | 0.1131
|  | 697 | 0.1128
|  | 698 | 0.1126
|  | 699 | 0.1124
|  | 700 | 0.1123
|  | 701 | 0.1121
|  | 702 | 0.11205
|  | 703 | 0.11195
|  | 704 | 0.11195
|  | 705 | 0.11205
|  | 706 | 0.11215
|  | 707 | 0.11235
|  | 708 | 0.11255
|  | 709 | 0.11285
|  | 710 | 0.1132
|  | 711 | 0.1136
|  | 712 | 0.114
|  | 713 | 0.1145
|  | 714 | 0.11505
|  | 715 | 0.1156
|  | 716 | 0.11625
|  | 717 | 0.1169
|  | 718 | 0.1176
|  | 719 | 0.1183
|  | 720 | 0.11905
|  | 721 | 0.11985
|  | 722 | 0.12065
|  | 723 | 0.12155
|  | 724 | 0.12245
|  | 725 | 0.12335
|  | 726 | 0.12425
|  | 727 | 0.1252
|  | 728 | 0.12615
|  | 729 | 0.1271
|  | 730 | 0.1281
|  | 731 | 0.1291
|  | 732 | 0.1301
|  | 733 | 0.13105
|  | 734 | 0.1321
|  | 735 | 0.1331
|  | 736 | 0.13405
|  | 737 | 0.13505
|  | 738 | 0.13605
|  | 739 | 0.137
|  | 740 | 0.138
|  | 741 | 0.13895
|  | 742 | 0.13985
|  | 743 | 0.14075
|  | 744 | 0.14165
|  | 745 | 0.1425
|  | 746 | 0.14335
|  | 747 | 0.14415
|  | 748 | 0.14495
|  | 749 | 0.1457
|  | 750 | 0.1464
|  | 751 | 0.1471
|  | 752 | 0.14775
|  | 753 | 0.14835
|  | 754 | 0.1489
|  | 755 | 0.1494
|  | 756 | 0.14985
|  | 757 | 0.1503
|  | 758 | 0.1507
|  | 759 | 0.15105
|  | 760 | 0.15135
|  | 761 | 0.1516
|  | 762 | 0.15175
|  | 763 | 0.1519
|  | 764 | 0.15195
|  | 765 | 0.15205
|  | 766 | 0.152
|  | 767 | 0.1519
|  | 768 | 0.15175
|  | 769 | 0.1516
|  | 770 | 0.15135
|  | 771 | 0.15105
|  | 772 | 0.1507
|  | 773 | 0.15025
|  | 774 | 0.14975
|  | 775 | 0.1492
|  | 776 | 0.14865
|  | 777 | 0.14795
|  | 778 | 0.14725
|  | 779 | 0.1465
|  | 780 | 0.14565
|  | 781 | 0.1448
|  | 782 | 0.1438
|  | 783 | 0.14285
|  | 784 | 0.1418
|  | 785 | 0.1407
|  | 786 | 0.13955
|  | 787 | 0.13835
|  | 788 | 0.1371
|  | 789 | 0.1358
|  | 790 | 0.13445
|  | 791 | 0.13305
|  | 792 | 0.13155
|  | 793 | 0.13005
|  | 794 | 0.12855
|  | 795 | 0.1269
|  | 796 | 0.1253
|  | 797 | 0.12365
|  | 798 | 0.12195
|  | 799 | 0.12015
|  | 800 | 0.1184
|  | 801 | 0.11685
|  | 802 | 0.11525
|  | 803 | 0.11365
|  | 804 | 0.112
|  | 805 | 0.11035
|  | 806 | 0.10865
|  | 807 | 0.1069
|  | 808 | 0.1052
|  | 809 | 0.10345
|  | 810 | 0.10165
|  | 811 | 0.09985
|  | 812 | 0.09805
|  | 813 | 0.0962
|  | 814 | 0.0944
|  | 815 | 0.09255
|  | 816 | 0.0907
|  | 817 | 0.08885
|  | 818 | 0.087
|  | 819 | 0.0852
|  | 820 | 0.08335
|  | 821 | 0.08155
|  | 822 | 0.0797
|  | 823 | 0.0779
|  | 824 | 0.0761
|  | 825 | 0.0743
|  | 826 | 0.0726
|  | 827 | 0.07085
|  | 828 | 0.06915
|  | 829 | 0.06745
|  | 830 | 0.0658
|  | 831 | 0.0642
|  | 832 | 0.0626
|  | 833 | 0.0611
|  | 834 | 0.0596
|  | 835 | 0.05815
|  | 836 | 0.0567
|  | 837 | 0.0554
|  | 838 | 0.0541
|  | 839 | 0.05285
|  | 840 | 0.05165
|  | 841 | 0.05055
|  | 842 | 0.0495
|  | 843 | 0.0485
|  | 844 | 0.0476
|  | 845 | 0.04675
|  | 846 | 0.04595
|  | 847 | 0.0453
|  | 848 | 0.0447
|  | 849 | 0.0442
|  | 850 | 0.04375
|  | 851 | 0.0434
|  | 852 | 0.0432
|  | 853 | 0.04305
|  | 854 | 0.04305
|  | 855 | 0.0431
|  | 856 | 0.0432
|  | 857 | 0.0435
|  | 858 | 0.04395
|  | 859 | 0.0444
|  | 860 | 0.04505
|  | 861 | 0.04585
|  | 862 | 0.04665
|  | 863 | 0.0477
|  | 864 | 0.04885
|  | 865 | 0.0501
|  | 866 | 0.0515
|  | 867 | 0.053
|  | 868 | 0.0547
|  | 869 | 0.0565
|  | 870 | 0.0585
|  | 871 | 0.0606
|  | 872 | 0.0629
|  | 873 | 0.0653
|  | 874 | 0.0679
|  | 875 | 0.07065
|  | 876 | 0.0736
|  | 877 | 0.07665
|  | 878 | 0.0799
|  | 879 | 0.0833
|  | 880 | 0.0869
|  | 881 | 0.09065
|  | 882 | 0.0946
|  | 883 | 0.09875
|  | 884 | 0.103
|  | 885 | 0.10755
|  | 886 | 0.1122
|  | 887 | 0.11705
|  | 888 | 0.12215
|  | 889 | 0.1274
|  | 890 | 0.13285
|  | 891 | 0.13855
|  | 892 | 0.14435
|  | 893 | 0.15045
|  | 894 | 0.15675
|  | 895 | 0.1632
|  | 896 | 0.16985
|  | 897 | 0.17675
|  | 898 | 0.1839
|  | 899 | 0.1912
|  | 900 | 0.1988
|  | 901 | 0.2065
|  | 902 | 0.2144
|  | 903 | 0.2226
|  | 904 | 0.23095
|  | 905 | 0.23955
|  | 906 | 0.2484
|  | 907 | 0.25745
|  | 908 | 0.2667
|  | 909 | 0.2762
|  | 910 | 0.286
|  | 911 | 0.29595
|  | 912 | 0.30615
|  | 913 | 0.3166
|  | 914 | 0.32725
|  | 915 | 0.3382
|  | 916 | 0.3494
|  | 917 | 0.36075
|  | 918 | 0.3724
|  | 919 | 0.3843
|  | 920 | 0.3964
|  | 921 | 0.40875
|  | 922 | 0.4214
|  | 923 | 0.4342
|  | 924 | 0.44735
|  | 925 | 0.4607
|  | 926 | 0.4743
|  | 927 | 0.48815
|  | 928 | 0.50225
|  | 929 | 0.5166
|  | 930 | 0.53115
|  | 931 | 0.54605
|  | 932 | 0.56115
|  | 933 | 0.5765
|  | 934 | 0.5921
|  | 935 | 0.608
|  | 936 | 0.62415
|  | 937 | 0.6405
|  | 938 | 0.6571
|  | 939 | 0.67395
|  | 940 | 0.69115
|  | 941 | 0.70855
|  | 942 | 0.72615
|  | 943 | 0.7441
|  | 944 | 0.76225
|  | 945 | 0.78065
|  | 946 | 0.7993
|  | 947 | 0.81825
|  | 948 | 0.8374
|  | 949 | 0.8568
|  | 950 | 0.8765
|  | 951 | 0.89645
|  | 952 | 0.91665
|  | 953 | 0.9371
|  | 954 | 0.9578
|  | 955 | 0.97875
|  | 956 | 0.99995
|  | 957 | 1.02145
|  | 958 | 1.04315
|  | 959 | 1.0651
|  | 960 | 1.0873
|  | 961 | 1.10975
|  | 962 | 1.13245
|  | 963 | 1.1554
|  | 964 | 1.17865
|  | 965 | 1.2021
|  | 966 | 1.2258
|  | 967 | 1.2497
|  | 968 | 1.2739
|  | 969 | 1.2983
|  | 970 | 1.323
|  | 971 | 1.3479
|  | 972 | 1.3731
|  | 973 | 1.39845
|  | 974 | 1.4241
|  | 975 | 1.44995
|  | 976 | 1.47605
|  | 977 | 1.5024
|  | 978 | 1.529
|  | 979 | 1.55585
|  | 980 | 1.58285
|  | 981 | 1.61015
|  | 982 | 1.63765
|  | 983 | 1.66535
|  | 984 | 1.6933
|  | 985 | 1.7215
|  | 986 | 1.7499
|  | 987 | 1.7785
|  | 988 | 1.80735
|  | 989 | 1.8364
|  | 990 | 1.8657
|  | 991 | 1.8952
|  | 992 | 1.9249
|  | 993 | 1.95485
|  | 994 | 1.985
|  | 995 | 2.0153
|  | 996 | 2.0459
|  | 997 | 2.07665
|  | 998 | 2.1076
|  | 999 | 2.1388
|  | 1000 | 2.1702
|  | 1001 | 2.20165
|  | 1002 | 2.23335
|  | 1003 | 2.26525
|  | 1004 | 2.2973
|  | 1005 | 2.32955
|  | 1006 | 2.36205
|  | 1007 | 2.3947
|  | 1008 | 2.4275
|  | 1009 | 2.46055
|  | 1010 | 2.49375
|  | 1011 | 2.52715
|  | 1012 | 2.5607
|  | 1013 | 2.59445
|  | 1014 | 2.6284
|  | 1015 | 2.6625
|  | 1016 | 2.6968
|  | 1017 | 2.7312
|  | 1018 | 2.76585
|  | 1019 | 2.8006
|  | 1020 | 2.8356
|  | 1021 | 2.87065
|  | 1022 | 2.9059
|  | 1023 | 2.94135
|  | 1024 | 2.97695
|  | 1025 | 3.01265
|  | 1026 | 3.04855
|  | 1027 | 3.0846
|  | 1028 | 3.1208
|  | 1029 | 3.1571
|  | 1030 | 3.19355
|  | 1031 | 3.2302
|  | 1032 | 3.26695
|  | 1033 | 3.30385
|  | 1034 | 3.34085
|  | 1035 | 3.37805
|  | 1036 | 3.41535
|  | 1037 | 3.4528
|  | 1038 | 3.49035
|  | 1039 | 3.528
|  | 1040 | 3.5658
|  | 1041 | 3.60375
|  | 1042 | 3.6418
|  | 1043 | 3.67995
|  | 1044 | 3.71825
|  | 1045 | 3.7566
|  | 1046 | 3.79515
|  | 1047 | 3.8337
|  | 1048 | 3.87245
|  | 1049 | 3.91125
|  | 1050 | 3.95015
|  | 1051 | 3.98915
|  | 1052 | 4.0283
|  | 1053 | 4.06755
|  | 1054 | 4.10685
|  | 1055 | 4.14625
|  | 1056 | 4.1857
|  | 1057 | 4.22535
|  | 1058 | 4.265
|  | 1059 | 4.3047
|  | 1060 | 4.34455
|  | 1061 | 4.38445
|  | 1062 | 4.4245
|  | 1063 | 4.4645
|  | 1064 | 4.50465
|  | 1065 | 4.54485
|  | 1066 | 4.5851
|  | 1067 | 4.62545
|  | 1068 | 4.66585
|  | 1069 | 4.70635
|  | 1070 | 4.74685
|  | 1071 | 4.78745
|  | 1072 | 4.8281
|  | 1073 | 4.8688
|  | 1074 | 4.90955
|  | 1075 | 4.95035
|  | 1076 | 4.9912
|  | 1077 | 5.0321
|  | 1078 | 5.07305
|  | 1079 | 5.114
|  | 1080 | 5.15505
|  | 1081 | 5.1961
|  | 1082 | 5.23715
|  | 1083 | 5.2783
|  | 1084 | 5.31945
|  | 1085 | 5.3607
|  | 1086 | 5.4019
|  | 1087 | 5.4431
|  | 1088 | 5.4844
|  | 1089 | 5.52565
|  | 1090 | 5.567
|  | 1091 | 5.60835
|  | 1092 | 5.6497
|  | 1093 | 5.69105
|  | 1094 | 5.73245
|  | 1095 | 5.77385
|  | 1096 | 5.8153
|  | 1097 | 5.85665
|  | 1098 | 5.8981
|  | 1099 | 5.9395
|  | 1100 | 5.98095
|  | 1101 | 6.02235
|  | 1102 | 6.0637
|  | 1103 | 6.10515
|  | 1104 | 6.14645
|  | 1105 | 6.18785
|  | 1106 | 6.22925
|  | 1107 | 6.27055
|  | 1108 | 6.31195
|  | 1109 | 6.35325
|  | 1110 | 6.39455
|  | 1111 | 6.4359
|  | 1112 | 6.4772
|  | 1113 | 6.51845
|  | 1114 | 6.55975
|  | 1115 | 6.60095
|  | 1116 | 6.64215
|  | 1117 | 6.6833
|  | 1118 | 6.7245
|  | 1119 | 6.76565
|  | 1120 | 6.8067
|  | 1121 | 6.84775
|  | 1122 | 6.8888
|  | 1123 | 6.9298
|  | 1124 | 6.97075
|  | 1125 | 7.01165
|  | 1126 | 7.05255
|  | 1127 | 7.0934
|  | 1128 | 7.1342
|  | 1129 | 7.17495
|  | 1130 | 7.21565
|  | 1131 | 7.2563
|  | 1132 | 7.29695
|  | 1133 | 7.3375
|  | 1134 | 7.37805
|  | 1135 | 7.4185
|  | 1136 | 7.4589
|  | 1137 | 7.49925
|  | 1138 | 7.53955
|  | 1139 | 7.5798
|  | 1140 | 7.62
|  | 1141 | 7.6601
|  | 1142 | 7.70015
|  | 1143 | 7.74015
|  | 1144 | 7.78005
|  | 1145 | 7.81995
|  | 1146 | 7.85975
|  | 1147 | 7.8995
|  | 1148 | 7.93915
|  | 1149 | 7.97875
|  | 1150 | 8.01825
|  | 1151 | 8.0577
|  | 1152 | 8.0971
|  | 1153 | 8.1364
|  | 1154 | 8.17565
|  | 1155 | 8.2148
|  | 1156 | 8.25385
|  | 1157 | 8.29285
|  | 1158 | 8.3318
|  | 1159 | 8.3706
|  | 1160 | 8.40935
|  | 1161 | 8.44805
|  | 1162 | 8.4866
|  | 1163 | 8.5251
|  | 1164 | 8.5635
|  | 1165 | 8.6018
|  | 1166 | 8.64005
|  | 1167 | 8.6782
|  | 1168 | 8.71625
|  | 1169 | 8.7542
|  | 1170 | 8.79205
|  | 1171 | 8.82985
|  | 1172 | 8.8675
|  | 1173 | 8.9051
|  | 1174 | 8.9426
|  | 1175 | 8.98
|  | 1176 | 9.01725
|  | 1177 | 9.05445
|  | 1178 | 9.09155
|  | 1179 | 9.1285
|  | 1180 | 9.1654
|  | 1181 | 9.2022
|  | 1182 | 9.2389
|  | 1183 | 9.2755
|  | 1184 | 9.31195
|  | 1185 | 9.34835
|  | 1186 | 9.38455
|  | 1187 | 9.42075
|  | 1188 | 9.45675
|  | 1189 | 9.49275
|  | 1190 | 9.52855
|  | 1191 | 9.56425
|  | 1192 | 9.59985
|  | 1193 | 9.63535
|  | 1194 | 9.67075
|  | 1195 | 9.706
|  | 1196 | 9.74115
|  | 1197 | 9.7762
|  | 1198 | 9.81115
|  | 1199 | 9.84595
|  | 1200 | 9.88065
|  | 1201 | 9.91535
|  | 1202 | 9.94995
|  | 1203 | 9.98445
|  | 1204 | 10.01875
|  | 1205 | 10.05305
|  | 1206 | 10.08715
|  | 1207 | 10.12115
|  | 1208 | 10.155
|  | 1209 | 10.1888
|  | 1210 | 10.2224
|  | 1211 | 10.25595
|  | 1212 | 10.28935
|  | 1213 | 10.3226
|  | 1214 | 10.35575
|  | 1215 | 10.3888
|  | 1216 | 10.4217
|  | 1217 | 10.4545
|  | 1218 | 10.4871
|  | 1219 | 10.51965
|  | 1220 | 10.552
|  | 1221 | 10.5843
|  | 1222 | 10.61645
|  | 1223 | 10.6485
|  | 1224 | 10.68035
|  | 1225 | 10.71215
|  | 1226 | 10.7438
|  | 1227 | 10.77525
|  | 1228 | 10.8066
|  | 1229 | 10.83785
|  | 1230 | 10.869
|  | 1231 | 10.89995
|  | 1232 | 10.93085
|  | 1233 | 10.96155
|  | 1234 | 10.99215
|  | 1235 | 11.0226
|  | 1236 | 11.05295
|  | 1237 | 11.08315
|  | 1238 | 11.1132
|  | 1239 | 11.14315
|  | 1240 | 11.1729
|  | 1241 | 11.2026
|  | 1242 | 11.2321
|  | 1243 | 11.2615
|  | 1244 | 11.2908
|  | 1245 | 11.3199
|  | 1246 | 11.3489
|  | 1247 | 11.3778
|  | 1248 | 11.4065
|  | 1249 | 11.43505
|  | 1250 | 11.46355
|  | 1251 | 11.49185
|  | 1252 | 11.52005
|  | 1253 | 11.54805
|  | 1254 | 11.576
|  | 1255 | 11.60375
|  | 1256 | 11.6314
|  | 1257 | 11.6589
|  | 1258 | 11.6863
|  | 1259 | 11.7135
|  | 1260 | 11.74055
|  | 1261 | 11.7675
|  | 1262 | 11.79435
|  | 1263 | 11.82105
|  | 1264 | 11.84755
|  | 1265 | 11.87395
|  | 1266 | 11.90025
|  | 1267 | 11.92635
|  | 1268 | 11.95235
|  | 1269 | 11.97825
|  | 1270 | 12.00395
|  | 1271 | 12.0295
|  | 1272 | 12.0549
|  | 1273 | 12.08025
|  | 1274 | 12.1054
|  | 1275 | 12.1304
|  | 1276 | 12.15535
|  | 1277 | 12.1801
|  | 1278 | 12.20465
|  | 1279 | 12.22915
|  | 1280 | 12.25345
|  | 1281 | 12.27765
|  | 1282 | 12.3017
|  | 1283 | 12.3256
|  | 1284 | 12.3494
|  | 1285 | 12.37305
|  | 1286 | 12.39655
|  | 1287 | 12.4199
|  | 1288 | 12.4431
|  | 1289 | 12.4662
|  | 1290 | 12.48915
|  | 1291 | 12.51195
|  | 1292 | 12.5346
|  | 1293 | 12.55715
|  | 1294 | 12.57955
|  | 1295 | 12.6018
|  | 1296 | 12.62395
|  | 1297 | 12.6459
|  | 1298 | 12.66775
|  | 1299 | 12.68945
|  | 1300 | 12.71105
|  | 1301 | 12.73245
|  | 1302 | 12.7538
|  | 1303 | 12.775
|  | 1304 | 12.79605
|  | 1305 | 12.817
|  | 1306 | 12.83775
|  | 1307 | 12.8584
|  | 1308 | 12.8789
|  | 1309 | 12.89925
|  | 1310 | 12.9195
|  | 1311 | 12.9396
|  | 1312 | 12.95955
|  | 1313 | 12.9794
|  | 1314 | 12.99905
|  | 1315 | 13.0186
|  | 1316 | 13.038
|  | 1317 | 13.0573
|  | 1318 | 13.07645
|  | 1319 | 13.0955
|  | 1320 | 13.11435
|  | 1321 | 13.1331
|  | 1322 | 13.15165
|  | 1323 | 13.17015
|  | 1324 | 13.1885
|  | 1325 | 13.20665
|  | 1326 | 13.22475
|  | 1327 | 13.2427
|  | 1328 | 13.2605
|  | 1329 | 13.27815
|  | 1330 | 13.2957
|  | 1331 | 13.31305
|  | 1332 | 13.33035
|  | 1333 | 13.3475
|  | 1334 | 13.36445
|  | 1335 | 13.38135
|  | 1336 | 13.3981
|  | 1337 | 13.4147
|  | 1338 | 13.43115
|  | 1339 | 13.4475
|  | 1340 | 13.4637
|  | 1341 | 13.47975
|  | 1342 | 13.4957
|  | 1343 | 13.51155
|  | 1344 | 13.5272
|  | 1345 | 13.54275
|  | 1346 | 13.5582
|  | 1347 | 13.5735
|  | 1348 | 13.58865
|  | 1349 | 13.60365
|  | 1350 | 13.61855
|  | 1351 | 13.63335
|  | 1352 | 13.64795
|  | 1353 | 13.6625
|  | 1354 | 13.67685
|  | 1355 | 13.69115
|  | 1356 | 13.70525
|  | 1357 | 13.71925
|  | 1358 | 13.73315
|  | 1359 | 13.74685
|  | 1360 | 13.76045
|  | 1361 | 13.77395
|  | 1362 | 13.78735
|  | 1363 | 13.8006
|  | 1364 | 13.8137
|  | 1365 | 13.8267
|  | 1366 | 13.83955
|  | 1367 | 13.8523
|  | 1368 | 13.8649
|  | 1369 | 13.87735
|  | 1370 | 13.88975
|  | 1371 | 13.90195
|  | 1372 | 13.9141
|  | 1373 | 13.92605
|  | 1374 | 13.93795
|  | 1375 | 13.94965
|  | 1376 | 13.9613
|  | 1377 | 13.9728
|  | 1378 | 13.98415
|  | 1379 | 13.9954
|  | 1380 | 14.00655
|  | 1381 | 14.01755
|  | 1382 | 14.02845
|  | 1383 | 14.0392
|  | 1384 | 14.0498
|  | 1385 | 14.06035
|  | 1386 | 14.07075
|  | 1387 | 14.08105
|  | 1388 | 14.0912
|  | 1389 | 14.10125
|  | 1390 | 14.11115
|  | 1391 | 14.121
|  | 1392 | 14.13065
|  | 1393 | 14.1402
|  | 1394 | 14.14965
|  | 1395 | 14.159
|  | 1396 | 14.1682
|  | 1397 | 14.1773
|  | 1398 | 14.18625
|  | 1399 | 14.19515
|  | 1400 | 14.2039
|  | 1401 | 14.21255
|  | 1402 | 14.2212
|  | 1403 | 14.22965
|  | 1404 | 14.238
|  | 1405 | 14.2462
|  | 1406 | 14.2543
|  | 1407 | 14.2623
|  | 1408 | 14.27025
|  | 1409 | 14.27795
|  | 1410 | 14.28565
|  | 1411 | 14.2932
|  | 1412 | 14.3006
|  | 1413 | 14.30795
|  | 1414 | 14.31515
|  | 1415 | 14.32225
|  | 1416 | 14.32925
|  | 1417 | 14.33615
|  | 1418 | 14.3429
|  | 1419 | 14.3496
|  | 1420 | 14.35615
|  | 1421 | 14.36255
|  | 1422 | 14.3689
|  | 1423 | 14.37515
|  | 1424 | 14.3812
|  | 1425 | 14.3872
|  | 1426 | 14.3931
|  | 1427 | 14.3989
|  | 1428 | 14.4046
|  | 1429 | 14.4102
|  | 1430 | 14.4156
|  | 1431 | 14.421
|  | 1432 | 14.42625
|  | 1433 | 14.4314
|  | 1434 | 14.43645
|  | 1435 | 14.4414
|  | 1436 | 14.4462
|  | 1437 | 14.45095
|  | 1438 | 14.45555
|  | 1439 | 14.4601
|  | 1440 | 14.4645
|  | 1441 | 14.4688
|  | 1442 | 14.47305
|  | 1443 | 14.47715
|  | 1444 | 14.48115
|  | 1445 | 14.48505
|  | 1446 | 14.48885
|  | 1447 | 14.49255
|  | 1448 | 14.49615
|  | 1449 | 14.49965
|  | 1450 | 14.50305
|  | 1451 | 14.50635
|  | 1452 | 14.50955
|  | 1453 | 14.51265
|  | 1454 | 14.51565
|  | 1455 | 14.51855
|  | 1456 | 14.52135
|  | 1457 | 14.52405
|  | 1458 | 14.52665
|  | 1459 | 14.52915
|  | 1460 | 14.53155
|  | 1461 | 14.53385
|  | 1462 | 14.5361
|  | 1463 | 14.5382
|  | 1464 | 14.5402
|  | 1465 | 14.5422
|  | 1466 | 14.54405
|  | 1467 | 14.54575
|  | 1468 | 14.5474
|  | 1469 | 14.54895
|  | 1470 | 14.5504
|  | 1471 | 14.5518
|  | 1472 | 14.55305
|  | 1473 | 14.5542
|  | 1474 | 14.5553
|  | 1475 | 14.5563
|  | 1476 | 14.5572
|  | 1477 | 14.558
|  | 1478 | 14.5587
|  | 1479 | 14.5593
|  | 1480 | 14.55985
|  | 1481 | 14.5603
|  | 1482 | 14.56065
|  | 1483 | 14.56095
|  | 1484 | 14.5611
|  | 1485 | 14.56115
|  | 1486 | 14.56115
|  | 1487 | 14.56105
|  | 1488 | 14.5609
|  | 1489 | 14.56065
|  | 1490 | 14.56025
|  | 1491 | 14.5598
|  | 1492 | 14.55925
|  | 1493 | 14.55865
|  | 1494 | 14.55795
|  | 1495 | 14.55715
|  | 1496 | 14.55625
|  | 1497 | 14.55535
|  | 1498 | 14.55425
|  | 1499 | 14.55315
|  | 1500 | 14.5519
|  | 1501 | 14.5505
|  | 1502 | 14.5491
|  | 1503 | 14.54755
|  | 1504 | 14.54595
|  | 1505 | 14.54425
|  | 1506 | 14.54245
|  | 1507 | 14.5406
|  | 1508 | 14.53865
|  | 1509 | 14.5366
|  | 1510 | 14.53445
|  | 1511 | 14.53225
|  | 1512 | 14.52995
|  | 1513 | 14.5276
|  | 1514 | 14.5252
|  | 1515 | 14.52265
|  | 1516 | 14.52005
|  | 1517 | 14.5174
|  | 1518 | 14.5146
|  | 1519 | 14.5118
|  | 1520 | 14.5089
|  | 1521 | 14.5059
|  | 1522 | 14.50285
|  | 1523 | 14.49965
|  | 1524 | 14.49645
|  | 1525 | 14.49315
|  | 1526 | 14.48975
|  | 1527 | 14.4863
|  | 1528 | 14.4828
|  | 1529 | 14.4792
|  | 1530 | 14.4755
|  | 1531 | 14.4717
|  | 1532 | 14.4679
|  | 1533 | 14.464
|  | 1534 | 14.46
|  | 1535 | 14.456
|  | 1536 | 14.45185
|  | 1537 | 14.44765
|  | 1538 | 14.44335
|  | 1539 | 14.43905
|  | 1540 | 14.4346
|  | 1541 | 14.4301
|  | 1542 | 14.42555
|  | 1543 | 14.4209
|  | 1544 | 14.41625
|  | 1545 | 14.41145
|  | 1546 | 14.4066
|  | 1547 | 14.40165
|  | 1548 | 14.3967
|  | 1549 | 14.39165
|  | 1550 | 14.3865
|  | 1551 | 14.3813
|  | 1552 | 14.37605
|  | 1553 | 14.37075
|  | 1554 | 14.3653
|  | 1555 | 14.3599
|  | 1556 | 14.35435
|  | 1557 | 14.34875
|  | 1558 | 14.34305
|  | 1559 | 14.33735
|  | 1560 | 14.33155
|  | 1561 | 14.32565
|  | 1562 | 14.3197
|  | 1563 | 14.31375
|  | 1564 | 14.30765
|  | 1565 | 14.30155
|  | 1566 | 14.29535
|  | 1567 | 14.28905
|  | 1568 | 14.2828
|  | 1569 | 14.27635
|  | 1570 | 14.2699
|  | 1571 | 14.26345
|  | 1572 | 14.25685
|  | 1573 | 14.2502
|  | 1574 | 14.24355
|  | 1575 | 14.23675
|  | 1576 | 14.22995
|  | 1577 | 14.22305
|  | 1578 | 14.2161
|  | 1579 | 14.2091
|  | 1580 | 14.202
|  | 1581 | 14.1949
|  | 1582 | 14.1877
|  | 1583 | 14.18045
|  | 1584 | 14.17315
|  | 1585 | 14.1658
|  | 1586 | 14.1584
|  | 1587 | 14.1509
|  | 1588 | 14.14335
|  | 1589 | 14.13575
|  | 1590 | 14.1281
|  | 1591 | 14.1204
|  | 1592 | 14.1126
|  | 1593 | 14.1048
|  | 1594 | 14.0969
|  | 1595 | 14.08895
|  | 1596 | 14.08095
|  | 1597 | 14.0729
|  | 1598 | 14.0648
|  | 1599 | 14.05665
|  | 1600 | 14.04845
|  | 1601 | 14.0402
|  | 1602 | 14.032
|  | 1603 | 14.02365
|  | 1604 | 14.0153
|  | 1605 | 14.0069
|  | 1606 | 13.99845
|  | 1607 | 13.9899
|  | 1608 | 13.98135
|  | 1609 | 13.9727
|  | 1610 | 13.964
|  | 1611 | 13.95525
|  | 1612 | 13.9465
|  | 1613 | 13.93765
|  | 1614 | 13.92875
|  | 1615 | 13.9198
|  | 1616 | 13.9108
|  | 1617 | 13.9018
|  | 1618 | 13.8927
|  | 1619 | 13.88355
|  | 1620 | 13.87435
|  | 1621 | 13.8651
|  | 1622 | 13.8558
|  | 1623 | 13.8465
|  | 1624 | 13.8371
|  | 1625 | 13.82765
|  | 1626 | 13.81815
|  | 1627 | 13.80865
|  | 1628 | 13.79905
|  | 1629 | 13.78945
|  | 1630 | 13.7798
|  | 1631 | 13.77005
|  | 1632 | 13.7603
|  | 1633 | 13.75045
|  | 1634 | 13.7406
|  | 1635 | 13.7307
|  | 1636 | 13.72075
|  | 1637 | 13.71075
|  | 1638 | 13.70075
|  | 1639 | 13.69065
|  | 1640 | 13.6805
|  | 1641 | 13.6703
|  | 1642 | 13.6601
|  | 1643 | 13.64985
|  | 1644 | 13.63955
|  | 1645 | 13.62915
|  | 1646 | 13.61875
|  | 1647 | 13.60835
|  | 1648 | 13.59785
|  | 1649 | 13.5873
|  | 1650 | 13.5768
|  | 1651 | 13.56615
|  | 1652 | 13.55555
|  | 1653 | 13.5448
|  | 1654 | 13.5341
|  | 1655 | 13.52335
|  | 1656 | 13.5125
|  | 1657 | 13.50165
|  | 1658 | 13.49075
|  | 1659 | 13.4798
|  | 1660 | 13.46885
|  | 1661 | 13.45785
|  | 1662 | 13.4468
|  | 1663 | 13.43565
|  | 1664 | 13.42455
|  | 1665 | 13.4134
|  | 1666 | 13.40215
|  | 1667 | 13.39095
|  | 1668 | 13.37965
|  | 1669 | 13.3683
|  | 1670 | 13.3569
|  | 1671 | 13.3455
|  | 1672 | 13.3341
|  | 1673 | 13.3226
|  | 1674 | 13.3111
|  | 1675 | 13.2996
|  | 1676 | 13.288
|  | 1677 | 13.27635
|  | 1678 | 13.26475
|  | 1679 | 13.25305
|  | 1680 | 13.2413
|  | 1681 | 13.22955
|  | 1682 | 13.21775
|  | 1683 | 13.2059
|  | 1684 | 13.19405
|  | 1685 | 13.18215
|  | 1686 | 13.1702
|  | 1687 | 13.15825
|  | 1688 | 13.1463
|  | 1689 | 13.13425
|  | 1690 | 13.1222
|  | 1691 | 13.11005
|  | 1692 | 13.09795
|  | 1693 | 13.0858
|  | 1694 | 13.07355
|  | 1695 | 13.06135
|  | 1696 | 13.0491
|  | 1697 | 13.0368
|  | 1698 | 13.02445
|  | 1699 | 13.0121
|  | 1700 | 12.99975
|  | 1701 | 12.98775
|  | 1702 | 12.97575
|  | 1703 | 12.96365
|  | 1704 | 12.9516
|  | 1705 | 12.93945
|  | 1706 | 12.92735
|  | 1707 | 12.9152
|  | 1708 | 12.903
|  | 1709 | 12.8908
|  | 1710 | 12.8785
|  | 1711 | 12.86625
|  | 1712 | 12.8539
|  | 1713 | 12.84155
|  | 1714 | 12.82915
|  | 1715 | 12.8168
|  | 1716 | 12.80435
|  | 1717 | 12.79185
|  | 1718 | 12.7794
|  | 1719 | 12.76685
|  | 1720 | 12.7543
|  | 1721 | 12.74175
|  | 1722 | 12.7292
|  | 1723 | 12.71655
|  | 1724 | 12.7039
|  | 1725 | 12.6912
|  | 1726 | 12.67855
|  | 1727 | 12.6658
|  | 1728 | 12.65305
|  | 1729 | 12.6403
|  | 1730 | 12.62745
|  | 1731 | 12.61465
|  | 1732 | 12.60175
|  | 1733 | 12.5889
|  | 1734 | 12.576
|  | 1735 | 12.56305
|  | 1736 | 12.5501
|  | 1737 | 12.5371
|  | 1738 | 12.5241
|  | 1739 | 12.5111
|  | 1740 | 12.49805
|  | 1741 | 12.48495
|  | 1742 | 12.47185
|  | 1743 | 12.45875
|  | 1744 | 12.4456
|  | 1745 | 12.4324
|  | 1746 | 12.41925
|  | 1747 | 12.40605
|  | 1748 | 12.3928
|  | 1749 | 12.3795
|  | 1750 | 12.36625
|  | 1751 | 12.3529
|  | 1752 | 12.3396
|  | 1753 | 12.32625
|  | 1754 | 12.3129
|  | 1755 | 12.2995
|  | 1756 | 12.2861
|  | 1757 | 12.27265
|  | 1758 | 12.25925
|  | 1759 | 12.24575
|  | 1760 | 12.23225
|  | 1761 | 12.21875
|  | 1762 | 12.20525
|  | 1763 | 12.19165
|  | 1764 | 12.1781
|  | 1765 | 12.1645
|  | 1766 | 12.1509
|  | 1767 | 12.13725
|  | 1768 | 12.12365
|  | 1769 | 12.11
|  | 1770 | 12.0963
|  | 1771 | 12.0826
|  | 1772 | 12.06885
|  | 1773 | 12.05515
|  | 1774 | 12.04135
|  | 1775 | 12.02755
|  | 1776 | 12.01385
|  | 1777 | 11.99995
|  | 1778 | 11.98615
|  | 1779 | 11.97235
|  | 1780 | 11.95845
|  | 1781 | 11.9446
|  | 1782 | 11.9307
|  | 1783 | 11.9168
|  | 1784 | 11.90285
|  | 1785 | 11.88895
|  | 1786 | 11.87495
|  | 1787 | 11.861
|  | 1788 | 11.847
|  | 1789 | 11.83295
|  | 1790 | 11.819
|  | 1791 | 11.8049
|  | 1792 | 11.79085
|  | 1793 | 11.7768
|  | 1794 | 11.76275
|  | 1795 | 11.74865
|  | 1796 | 11.7345
|  | 1797 | 11.7204
|  | 1798 | 11.70625
|  | 1799 | 11.6921
|  | 1800 | 11.67795
|  | 1801 | 11.66375
|  | 1802 | 11.64955
|  | 1803 | 11.6354
|  | 1804 | 11.62115
|  | 1805 | 11.6069
|  | 1806 | 11.5927
|  | 1807 | 11.5784
|  | 1808 | 11.56415
|  | 1809 | 11.54985
|  | 1810 | 11.53555
|  | 1811 | 11.52125
|  | 1812 | 11.50695
|  | 1813 | 11.4926
|  | 1814 | 11.47825
|  | 1815 | 11.4639
|  | 1816 | 11.44955
|  | 1817 | 11.43515
|  | 1818 | 11.42075
|  | 1819 | 11.40635
|  | 1820 | 11.39195
|  | 1821 | 11.37755
|  | 1822 | 11.3631
|  | 1823 | 11.34865
|  | 1824 | 11.3342
|  | 1825 | 11.31975
|  | 1826 | 11.30525
|  | 1827 | 11.29075
|  | 1828 | 11.27625
|  | 1829 | 11.2618
|  | 1830 | 11.2473
|  | 1831 | 11.2327
|  | 1832 | 11.2182
|  | 1833 | 11.20365
|  | 1834 | 11.18915
|  | 1835 | 11.17455
|  | 1836 | 11.16
|  | 1837 | 11.14545
|  | 1838 | 11.13085
|  | 1839 | 11.1162
|  | 1840 | 11.10165
|  | 1841 | 11.08705
|  | 1842 | 11.0724
|  | 1843 | 11.0578
|  | 1844 | 11.04315
|  | 1845 | 11.0285
|  | 1846 | 11.01385
|  | 1847 | 10.9992
|  | 1848 | 10.98455
|  | 1849 | 10.9699
|  | 1850 | 10.95525
|  | 1851 | 10.9405
|  | 1852 | 10.92585
|  | 1853 | 10.9112
|  | 1854 | 10.89645
|  | 1855 | 10.88175
|  | 1856 | 10.86705
|  | 1857 | 10.8523
|  | 1858 | 10.8376
|  | 1859 | 10.82285
|  | 1860 | 10.8081
|  | 1861 | 10.7934
|  | 1862 | 10.77865
|  | 1863 | 10.7639
|  | 1864 | 10.7491
|  | 1865 | 10.73435
|  | 1866 | 10.71955
|  | 1867 | 10.7048
|  | 1868 | 10.69
|  | 1869 | 10.67525
|  | 1870 | 10.66045
|  | 1871 | 10.64565
|  | 1872 | 10.6309
|  | 1873 | 10.6161
|  | 1874 | 10.6013
|  | 1875 | 10.5865
|  | 1876 | 10.57165
|  | 1877 | 10.55685
|  | 1878 | 10.54205
|  | 1879 | 10.52725
|  | 1880 | 10.5124
|  | 1881 | 10.49755
|  | 1882 | 10.48275
|  | 1883 | 10.4679
|  | 1884 | 10.45305
|  | 1885 | 10.43825
|  | 1886 | 10.42335
|  | 1887 | 10.40855
|  | 1888 | 10.3937
|  | 1889 | 10.37885
|  | 1890 | 10.364
|  | 1891 | 10.34915
|  | 1892 | 10.3343
|  | 1893 | 10.31945
|  | 1894 | 10.3046
|  | 1895 | 10.28975
|  | 1896 | 10.27485
|  | 1897 | 10.26
|  | 1898 | 10.24515
|  | 1899 | 10.2303
|  | 1900 | 10.21545
|  | 1901 | 10.20055
|  | 1902 | 10.1857
|  | 1903 | 10.1708
|  | 1904 | 10.15595
|  | 1905 | 10.1411
|  | 1906 | 10.1262
|  | 1907 | 10.11135
|  | 1908 | 10.09645
|  | 1909 | 10.0816
|  | 1910 | 10.06675
|  | 1911 | 10.05185
|  | 1912 | 10.037
|  | 1913 | 10.02215
|  | 1914 | 10.00725
|  | 1915 | 9.9924
|  | 1916 | 9.97755
|  | 1917 | 9.9627
|  | 1918 | 9.9478
|  | 1919 | 9.93295
|  | 1920 | 9.91805
|  | 1921 | 9.9032
|  | 1922 | 9.88835
|  | 1923 | 9.8735
|  | 1924 | 9.85865
|  | 1925 | 9.8438
|  | 1926 | 9.82895
|  | 1927 | 9.8141
|  | 1928 | 9.79925
|  | 1929 | 9.7844
|  | 1930 | 9.76955
|  | 1931 | 9.7547
|  | 1932 | 9.73985
|  | 1933 | 9.725
|  | 1934 | 9.71015
|  | 1935 | 9.69535
|  | 1936 | 9.6805
|  | 1937 | 9.66565
|  | 1938 | 9.65085
|  | 1939 | 9.636
|  | 1940 | 9.62115
|  | 1941 | 9.60635
|  | 1942 | 9.5915
|  | 1943 | 9.57675
|  | 1944 | 9.56195
|  | 1945 | 9.5471
|  | 1946 | 9.5323
|  | 1947 | 9.51755
|  | 1948 | 9.5027
|  | 1949 | 9.4879
|  | 1950 | 9.47315
|  | 1951 | 9.45835
|  | 1952 | 9.44355
|  | 1953 | 9.4288
|  | 1954 | 9.414
|  | 1955 | 9.39925
|  | 1956 | 9.3845
|  | 1957 | 9.3697
|  | 1958 | 9.355
|  | 1959 | 9.3402
|  | 1960 | 9.32545
|  | 1961 | 9.31075
|  | 1962 | 9.296
|  | 1963 | 9.2813
|  | 1964 | 9.2665
|  | 1965 | 9.2518
|  | 1966 | 9.2371
|  | 1967 | 9.2224
|  | 1968 | 9.20765
|  | 1969 | 9.19295
|  | 1970 | 9.1783
|  | 1971 | 9.1636
|  | 1972 | 9.1489
|  | 1973 | 9.13425
|  | 1974 | 9.1196
|  | 1975 | 9.1049
|  | 1976 | 9.09025
|  | 1977 | 9.0756
|  | 1978 | 9.06095
|  | 1979 | 9.0463
|  | 1980 | 9.0317
|  | 1981 | 9.01705
|  | 1982 | 9.0024
|  | 1983 | 8.9878
|  | 1984 | 8.9732
|  | 1985 | 8.9586
|  | 1986 | 8.944
|  | 1987 | 8.9294
|  | 1988 | 8.9148
|  | 1989 | 8.90025
|  | 1990 | 8.8857
|  | 1991 | 8.8711
|  | 1992 | 8.8566
|  | 1993 | 8.842
|  | 1994 | 8.8275
|  | 1995 | 8.81295
|  | 1996 | 8.7984
|  | 1997 | 8.7839
|  | 1998 | 8.76935
|  | 1999 | 8.75485
|  | 2000 | 8.7404