## Transmission
|  | Wavelength (nm) | Transmission %
|  | 2500 | 72.88833
|  | 2325 | 77.33423
|  | 1970 | 85.31667
|  | 1530 | 89.39961
Product Raw Data |  | 1060 | 89.49396
Theoretical Transmission |  | 700 | 89.2171
|  | 660 | 89.15966
Item # | F2 Flint Glass | 620 | 89.09067
DISCLAIMER: The data presented here are typical. Slight variations in performance data will occur from lot to lot. Please contact Technical Support with any questions regarding the use or reliability of this data. |  | 580 | 89.00625
|  | 546 | 88.91827
|  | 500 | 88.76581
|  | 460 | 88.499
|  | 436 | 88.27404
|  | 420 | 88.07807
|  | 405 | 87.87375
Additional Information: |  | 400 | 87.74297
10 mm Thick Sample |  | 390 | 87.3869
|  | 380 | 86.75713
|  | 370 | 85.7651
|  | 365 | 85.08919
|  | 350 | 79.36053
|  | 334 | 46.94199
|  | 320 | 6.96915