## Sheet1
|  | Wavelength (nm) | % Transmission
|  | 1800 | 92.46691
|  | 1795 | 92.46227
|  | 1790 | 92.46384
|  | 1785 | 92.51816
Product Raw Data |  | 1780 | 92.51096
280 nm Longpass Colored Glass Filter |  | 1775 | 92.51204
|  | 1770 | 92.50401
Item # | FGL280, FGL280S & FGL280M | 1765 | 92.51165
|  | 1760 | 92.52227
DISCLAIMER: The data presented here are typical. Slight variations in performance data will occur from lot to lot. Please contact Technical Support with any questions regarding the use or reliability of this data. |  | 1755 | 92.54774
|  | 1750 | 92.56681
|  | 1745 | 92.57699
|  | 1740 | 92.57234
|  | 1735 | 92.56574
|  | 1730 | 92.6059
|  | 1725 | 92.63485
Additional Information: |  | 1720 | 92.63552
Measurements Made at Normal Incidence |  | 1715 | 92.65062
|  | 1710 | 92.6348
|  | 1705 | 92.63963
|  | 1700 | 92.67997
|  | 1695 | 92.67077
|  | 1690 | 92.68737
|  | 1685 | 92.68121
|  | 1680 | 92.69924
|  | 1675 | 92.71774
|  | 1670 | 92.70693
|  | 1665 | 92.71643
|  | 1660 | 92.70742
|  | 1655 | 92.70238
|  | 1650 | 92.7175
|  | 1645 | 92.72555
|  | 1640 | 92.75625
|  | 1635 | 92.72561
|  | 1630 | 92.73437
|  | 1625 | 92.7529
|  | 1620 | 92.77275
|  | 1615 | 92.76205
|  | 1610 | 92.80767
|  | 1605 | 92.78034
|  | 1600 | 92.80227
|  | 1595 | 92.77738
|  | 1590 | 92.79429
|  | 1585 | 92.7957
|  | 1580 | 92.81351
|  | 1575 | 92.80025
|  | 1570 | 92.76673
|  | 1565 | 92.78475
|  | 1560 | 92.81533
|  | 1555 | 92.81195
|  | 1550 | 92.81553
|  | 1545 | 92.81378
|  | 1540 | 92.81218
|  | 1535 | 92.83502
|  | 1530 | 92.82114
|  | 1525 | 92.82169
|  | 1520 | 92.81158
|  | 1515 | 92.80992
|  | 1510 | 92.80925
|  | 1505 | 92.78756
|  | 1500 | 92.79883
|  | 1495 | 92.80701
|  | 1490 | 92.79859
|  | 1485 | 92.81023
|  | 1480 | 92.81005
|  | 1475 | 92.79951
|  | 1470 | 92.77983
|  | 1465 | 92.75993
|  | 1460 | 92.73264
|  | 1455 | 92.73677
|  | 1450 | 92.74148
|  | 1445 | 92.71795
|  | 1440 | 92.68448
|  | 1435 | 92.65361
|  | 1430 | 92.60536
|  | 1425 | 92.57515
|  | 1420 | 92.51925
|  | 1415 | 92.45745
|  | 1410 | 92.38863
|  | 1405 | 92.37616
|  | 1400 | 92.41075
|  | 1395 | 92.53385
|  | 1390 | 92.60541
|  | 1385 | 92.71037
|  | 1380 | 92.75941
|  | 1375 | 92.78822
|  | 1370 | 92.79423
|  | 1365 | 92.78997
|  | 1360 | 92.78162
|  | 1355 | 92.80924
|  | 1350 | 92.79592
|  | 1345 | 92.78653
|  | 1340 | 92.81175
|  | 1335 | 92.78635
|  | 1330 | 92.78406
|  | 1325 | 92.79198
|  | 1320 | 92.79506
|  | 1315 | 92.7884
|  | 1310 | 92.79619
|  | 1305 | 92.78458
|  | 1300 | 92.77509
|  | 1295 | 92.77158
|  | 1290 | 92.76543
|  | 1285 | 92.78849
|  | 1280 | 92.77916
|  | 1275 | 92.77423
|  | 1270 | 92.77391
|  | 1265 | 92.75582
|  | 1260 | 92.74751
|  | 1255 | 92.73629
|  | 1250 | 92.74326
|  | 1245 | 92.74159
|  | 1240 | 92.73858
|  | 1235 | 92.72538
|  | 1230 | 92.72196
|  | 1225 | 92.70442
|  | 1220 | 92.6967
|  | 1215 | 92.69051
|  | 1210 | 92.71647
|  | 1205 | 92.71728
|  | 1200 | 92.71461
|  | 1195 | 92.7022
|  | 1190 | 92.68148
|  | 1185 | 92.67261
|  | 1180 | 92.70532
|  | 1175 | 92.69741
|  | 1170 | 92.69176
|  | 1165 | 92.702
|  | 1160 | 92.70164
|  | 1155 | 92.68551
|  | 1150 | 92.68752
|  | 1145 | 92.67588
|  | 1140 | 92.67118
|  | 1135 | 92.66857
|  | 1130 | 92.6663
|  | 1125 | 92.67132
|  | 1120 | 92.67885
|  | 1115 | 92.65553
|  | 1110 | 92.65075
|  | 1105 | 92.66436
|  | 1100 | 92.67985
|  | 1095 | 92.68448
|  | 1090 | 92.67088
|  | 1085 | 92.67527
|  | 1080 | 92.68744
|  | 1075 | 92.68456
|  | 1070 | 92.6885
|  | 1065 | 92.6816
|  | 1060 | 92.6791
|  | 1055 | 92.69503
|  | 1050 | 92.71056
|  | 1045 | 92.69103
|  | 1040 | 92.67455
|  | 1035 | 92.6843
|  | 1030 | 92.69199
|  | 1025 | 92.6791
|  | 1020 | 92.68189
|  | 1015 | 92.69787
|  | 1010 | 92.70737
|  | 1005 | 92.71185
|  | 1000 | 92.71296
|  | 995 | 92.70812
|  | 990 | 92.69672
|  | 985 | 92.68336
|  | 980 | 92.68933
|  | 975 | 92.6918
|  | 970 | 92.67647
|  | 965 | 92.65869
|  | 960 | 92.6539
|  | 955 | 92.65178
|  | 950 | 92.63738
|  | 945 | 92.63257
|  | 940 | 92.61091
|  | 935 | 92.61091
|  | 930 | 92.6277
|  | 925 | 92.61375
|  | 920 | 92.592
|  | 915 | 92.57972
|  | 910 | 92.55953
|  | 905 | 92.53896
|  | 900 | 92.53984
|  | 895 | 92.51902
|  | 890 | 92.49895
|  | 885 | 92.52043
|  | 880 | 92.51146
|  | 875 | 92.49382
|  | 870 | 92.49456
|  | 865 | 92.45619
|  | 860 | 92.43512
|  | 855 | 92.32463
|  | 850 | 92.19694
|  | 845 | 92.19126
|  | 840 | 92.22082
|  | 835 | 92.21971
|  | 830 | 92.21221
|  | 825 | 92.1858
|  | 820 | 92.16289
|  | 815 | 92.19843
|  | 810 | 92.20272
|  | 805 | 92.18788
|  | 800 | 92.19683
|  | 795 | 92.20154
|  | 790 | 92.19873
|  | 785 | 92.1879
|  | 780 | 92.1777
|  | 775 | 92.18706
|  | 770 | 92.20092
|  | 765 | 92.19822
|  | 760 | 92.18795
|  | 755 | 92.18986
|  | 750 | 92.2108
|  | 745 | 92.21844
|  | 740 | 92.21653
|  | 735 | 92.22649
|  | 730 | 92.2361
|  | 725 | 92.23741
|  | 720 | 92.22369
|  | 715 | 92.22795
|  | 710 | 92.22279
|  | 705 | 92.22573
|  | 700 | 91.86428
|  | 699 | 91.87572
|  | 698 | 91.83635
|  | 697 | 91.90033
|  | 696 | 91.85227
|  | 695 | 91.84959
|  | 694 | 91.87412
|  | 693 | 91.84709
|  | 692 | 91.79495
|  | 691 | 91.88831
|  | 690 | 91.85872
|  | 689 | 91.83088
|  | 688 | 91.79821
|  | 687 | 91.81273
|  | 686 | 91.82146
|  | 685 | 91.81178
|  | 684 | 91.8358
|  | 683 | 91.82879
|  | 682 | 91.75236
|  | 681 | 91.78458
|  | 680 | 91.81894
|  | 679 | 91.80406
|  | 678 | 91.84484
|  | 677 | 91.8202
|  | 676 | 91.76683
|  | 675 | 91.76612
|  | 674 | 91.81996
|  | 673 | 91.77762
|  | 672 | 91.83689
|  | 671 | 91.81261
|  | 670 | 91.74959
|  | 669 | 91.79243
|  | 668 | 91.81863
|  | 667 | 91.76532
|  | 666 | 91.81017
|  | 665 | 91.78702
|  | 664 | 91.76468
|  | 663 | 91.74633
|  | 662 | 91.7855
|  | 661 | 91.79621
|  | 660 | 91.78558
|  | 659 | 91.76842
|  | 658 | 91.7221
|  | 657 | 91.7854
|  | 656 | 91.77542
|  | 655 | 91.75099
|  | 654 | 91.78175
|  | 653 | 91.7504
|  | 652 | 91.75431
|  | 651 | 91.78
|  | 650 | 91.75913
|  | 649 | 91.73937
|  | 648 | 91.77475
|  | 647 | 91.7484
|  | 646 | 91.7107
|  | 645 | 91.73227
|  | 644 | 91.77168
|  | 643 | 91.74191
|  | 642 | 91.77361
|  | 641 | 91.74155
|  | 640 | 91.70019
|  | 639 | 91.71329
|  | 638 | 91.74305
|  | 637 | 91.73014
|  | 636 | 91.74545
|  | 635 | 91.75144
|  | 634 | 91.70356
|  | 633 | 91.76923
|  | 632 | 91.75903
|  | 631 | 91.71296
|  | 630 | 91.73418
|  | 629 | 91.73145
|  | 628 | 91.68499
|  | 627 | 91.72102
|  | 626 | 91.7375
|  | 625 | 91.70732
|  | 624 | 91.73022
|  | 623 | 91.73011
|  | 622 | 91.68119
|  | 621 | 91.68829
|  | 620 | 91.71952
|  | 619 | 91.72676
|  | 618 | 91.71656
|  | 617 | 91.70267
|  | 616 | 91.69725
|  | 615 | 91.73149
|  | 614 | 91.7217
|  | 613 | 91.69451
|  | 612 | 91.71789
|  | 611 | 91.6924
|  | 610 | 91.65493
|  | 609 | 91.68142
|  | 608 | 91.70894
|  | 607 | 91.71852
|  | 606 | 91.70495
|  | 605 | 91.68194
|  | 604 | 91.67396
|  | 603 | 91.70575
|  | 602 | 91.71728
|  | 601 | 91.69985
|  | 600 | 91.71278
|  | 599 | 91.69099
|  | 598 | 91.65045
|  | 597 | 91.68789
|  | 596 | 91.71418
|  | 595 | 91.69537
|  | 594 | 91.70843
|  | 593 | 91.67671
|  | 592 | 91.64758
|  | 591 | 91.67615
|  | 590 | 91.70229
|  | 589 | 91.68518
|  | 588 | 91.69335
|  | 587 | 91.65969
|  | 586 | 91.64124
|  | 585 | 91.67697
|  | 584 | 91.70406
|  | 583 | 91.68251
|  | 582 | 91.69319
|  | 581 | 91.66239
|  | 580 | 91.64445
|  | 579 | 91.6936
|  | 578 | 91.69866
|  | 577 | 91.66444
|  | 576 | 91.68108
|  | 575 | 91.66176
|  | 574 | 91.64624
|  | 573 | 91.69831
|  | 572 | 91.68855
|  | 571 | 91.6521
|  | 570 | 91.67666
|  | 569 | 91.65612
|  | 568 | 91.63418
|  | 567 | 91.65743
|  | 566 | 91.68398
|  | 565 | 91.67684
|  | 564 | 91.6627
|  | 563 | 91.63804
|  | 562 | 91.63522
|  | 561 | 91.66046
|  | 560 | 91.61949
|  | 559 | 91.62494
|  | 558 | 91.64332
|  | 557 | 91.6341
|  | 556 | 91.67364
|  | 555 | 91.66201
|  | 554 | 91.61794
|  | 553 | 91.64092
|  | 552 | 91.6531
|  | 551 | 91.62765
|  | 550 | 91.6529
|  | 549 | 91.64282
|  | 548 | 91.61253
|  | 547 | 91.63277
|  | 546 | 91.64906
|  | 545 | 91.65038
|  | 544 | 91.65668
|  | 543 | 91.64114
|  | 542 | 91.62254
|  | 541 | 91.63557
|  | 540 | 91.63308
|  | 539 | 91.63011
|  | 538 | 91.63731
|  | 537 | 91.61876
|  | 536 | 91.6107
|  | 535 | 91.61834
|  | 534 | 91.60846
|  | 533 | 91.60601
|  | 532 | 91.63766
|  | 531 | 91.6118
|  | 530 | 91.60246
|  | 529 | 91.63077
|  | 528 | 91.60439
|  | 527 | 91.5959
|  | 526 | 91.62559
|  | 525 | 91.60805
|  | 524 | 91.5787
|  | 523 | 91.61213
|  | 522 | 91.62126
|  | 521 | 91.59901
|  | 520 | 91.61458
|  | 519 | 91.59545
|  | 518 | 91.57291
|  | 517 | 91.58667
|  | 516 | 91.58041
|  | 515 | 91.57349
|  | 514 | 91.56419
|  | 513 | 91.55442
|  | 512 | 91.57812
|  | 511 | 91.57888
|  | 510 | 91.56719
|  | 509 | 91.54385
|  | 508 | 91.5433
|  | 507 | 91.53474
|  | 506 | 91.50591
|  | 505 | 91.53946
|  | 504 | 91.58165
|  | 503 | 91.55228
|  | 502 | 91.52656
|  | 501 | 91.53732
|  | 500 | 91.54066
|  | 499 | 91.53716
|  | 498 | 91.53922
|  | 497 | 91.53377
|  | 496 | 91.52715
|  | 495 | 91.52849
|  | 494 | 91.5152
|  | 493 | 91.53956
|  | 492 | 91.5533
|  | 491 | 91.53119
|  | 490 | 91.54651
|  | 489 | 91.54816
|  | 488 | 91.55088
|  | 487 | 91.58087
|  | 486 | 91.56667
|  | 485 | 91.54063
|  | 484 | 91.54135
|  | 483 | 91.55776
|  | 482 | 91.54481
|  | 481 | 91.54647
|  | 480 | 91.54639
|  | 479 | 91.51456
|  | 478 | 91.51139
|  | 477 | 91.52426
|  | 476 | 91.53127
|  | 475 | 91.54128
|  | 474 | 91.53414
|  | 473 | 91.52383
|  | 472 | 91.51806
|  | 471 | 91.48269
|  | 470 | 91.4768
|  | 469 | 91.5023
|  | 468 | 91.49099
|  | 467 | 91.49048
|  | 466 | 91.49053
|  | 465 | 91.4834
|  | 464 | 91.48486
|  | 463 | 91.50898
|  | 462 | 91.49558
|  | 461 | 91.46665
|  | 460 | 91.4652
|  | 459 | 91.48042
|  | 458 | 91.49608
|  | 457 | 91.52398
|  | 456 | 91.50975
|  | 455 | 91.4867
|  | 454 | 91.47259
|  | 453 | 91.45301
|  | 452 | 91.48931
|  | 451 | 91.51833
|  | 450 | 91.48823
|  | 449 | 91.47533
|  | 448 | 91.45959
|  | 447 | 91.458
|  | 446 | 91.47746
|  | 445 | 91.47355
|  | 444 | 91.49564
|  | 443 | 91.48422
|  | 442 | 91.45275
|  | 441 | 91.43628
|  | 440 | 91.43044
|  | 439 | 91.47663
|  | 438 | 91.47591
|  | 437 | 91.44598
|  | 436 | 91.43738
|  | 435 | 91.4297
|  | 434 | 91.43469
|  | 433 | 91.48468
|  | 432 | 91.44023
|  | 431 | 91.40387
|  | 430 | 91.43322
|  | 429 | 91.42413
|  | 428 | 91.42084
|  | 427 | 91.4334
|  | 426 | 91.45767
|  | 425 | 91.40678
|  | 424 | 91.42263
|  | 423 | 91.41731
|  | 422 | 91.42137
|  | 421 | 91.43023
|  | 420 | 91.42047
|  | 419 | 91.37333
|  | 418 | 91.37732
|  | 417 | 91.40531
|  | 416 | 91.44483
|  | 415 | 91.4535
|  | 414 | 91.43375
|  | 413 | 91.39139
|  | 412 | 91.41961
|  | 411 | 91.41115
|  | 410 | 91.42825
|  | 409 | 91.44677
|  | 408 | 91.44448
|  | 407 | 91.43286
|  | 406 | 91.40967
|  | 405 | 91.3749
|  | 404 | 91.37907
|  | 403 | 91.40205
|  | 402 | 91.38796
|  | 401 | 91.3674
|  | 400 | 91.32467
|  | 399 | 91.3333
|  | 398 | 91.36343
|  | 397 | 91.37747
|  | 396 | 91.35097
|  | 395 | 91.34031
|  | 394 | 91.31061
|  | 393 | 91.2932
|  | 392 | 91.32241
|  | 391 | 91.34588
|  | 390 | 91.31528
|  | 389 | 91.30303
|  | 388 | 91.29058
|  | 387 | 91.30141
|  | 386 | 91.28673
|  | 385 | 91.30475
|  | 384 | 91.26528
|  | 383 | 91.2457
|  | 382 | 91.23844
|  | 381 | 91.17747
|  | 380 | 91.24097
|  | 379 | 91.2529
|  | 378 | 91.28664
|  | 377 | 91.23758
|  | 376 | 91.23637
|  | 375 | 91.26809
|  | 374 | 91.25339
|  | 373 | 91.26293
|  | 372 | 91.24941
|  | 371 | 91.20725
|  | 370 | 91.23021
|  | 369 | 91.23373
|  | 368 | 91.21198
|  | 367 | 91.22822
|  | 366 | 91.22183
|  | 365 | 91.15593
|  | 364 | 91.13752
|  | 363 | 91.16284
|  | 362 | 91.16889
|  | 361 | 91.15901
|  | 360 | 91.13377
|  | 359 | 91.09188
|  | 358 | 91.06248
|  | 357 | 91.09875
|  | 356 | 91.06757
|  | 355 | 91.07403
|  | 354 | 91.05934
|  | 353 | 90.96774
|  | 352 | 90.97301
|  | 351 | 91.00706
|  | 350 | 90.95314
|  | 349 | 90.97378
|  | 348 | 90.96941
|  | 347 | 90.87244
|  | 346 | 90.86363
|  | 345 | 90.88593
|  | 344 | 90.8525
|  | 343 | 90.8285
|  | 342 | 90.80006
|  | 341 | 90.69413
|  | 340 | 90.69959
|  | 339 | 90.69375
|  | 338 | 90.63199
|  | 337 | 90.58122
|  | 336 | 90.54181
|  | 335 | 90.45582
|  | 334 | 90.42497
|  | 333 | 90.37828
|  | 332 | 90.32317
|  | 331 | 90.26167
|  | 330 | 90.16257
|  | 329 | 90.03833
|  | 328 | 89.96307
|  | 327 | 89.91855
|  | 326 | 89.78058
|  | 325 | 89.6679
|  | 324 | 89.5442
|  | 323 | 89.35904
|  | 322 | 89.24435
|  | 321 | 89.08687
|  | 320 | 88.84815
|  | 319 | 88.70804
|  | 318 | 88.45337
|  | 317 | 88.14982
|  | 316 | 87.91133
|  | 315 | 87.62087
|  | 314 | 87.29648
|  | 313 | 86.95531
|  | 312 | 86.58678
|  | 311 | 86.13823
|  | 310 | 85.68951
|  | 309 | 85.20502
|  | 308 | 84.5631
|  | 307 | 84.01121
|  | 306 | 83.36907
|  | 305 | 82.66532
|  | 304 | 81.84342
|  | 303 | 81.06878
|  | 302 | 80.17105
|  | 301 | 79.1798
|  | 300 | 78.1506
|  | 299 | 76.99834
|  | 298 | 75.71375
|  | 297 | 74.39662
|  | 296 | 72.97339
|  | 295 | 71.45386
|  | 294 | 69.87798
|  | 293 | 68.20967
|  | 292 | 66.40127
|  | 291 | 64.52316
|  | 290 | 62.49742
|  | 289 | 60.32161
|  | 288 | 58.09724
|  | 287 | 55.77206
|  | 286 | 53.34155
|  | 285 | 50.8712
|  | 284 | 48.40485
|  | 283 | 45.86507
|  | 282 | 43.27031
|  | 281 | 40.63913
|  | 280 | 37.91471
|  | 279 | 35.19935
|  | 278 | 32.46715
|  | 277 | 29.79672
|  | 276 | 27.1967
|  | 275 | 24.65427
|  | 274 | 22.23878
|  | 273 | 19.94947
|  | 272 | 17.74801
|  | 271 | 15.65022
|  | 270 | 13.6357
|  | 269 | 11.77724
|  | 268 | 10.0468
|  | 267 | 8.4993
|  | 266 | 7.11333
|  | 265 | 5.9124
|  | 264 | 4.85254
|  | 263 | 3.93601
|  | 262 | 3.1543
|  | 261 | 2.48166
|  | 260 | 1.91468
|  | 259 | 1.44658
|  | 258 | 1.07624
|  | 257 | 0.78093
|  | 256 | 0.5529
|  | 255 | 0.38532
|  | 254 | 0.26324
|  | 253 | 0.17872
|  | 252 | 0.11753
|  | 251 | 0.07801
|  | 250 | 0.0489
|  | 249 | 0.03235
|  | 248 | 0.02441
|  | 247 | 0.02271
|  | 246 | 0.01931
|  | 245 | 0.0176
|  | 244 | 0.01533
|  | 243 | 0.01521
|  | 242 | 0.0194
|  | 241 | 0.01757
|  | 240 | 0.02254
|  | 239 | 0.02093
|  | 238 | 0.01945
|  | 237 | 0.0192
|  | 236 | 0.02133
|  | 235 | 0.02323
|  | 234 | 0.02424
|  | 233 | 0.02389
|  | 232 | 0.02185
|  | 231 | 0.01995
|  | 230 | 0.02108
|  | 229 | 0.02436
|  | 228 | 0.02438
|  | 227 | 0.0226
|  | 226 | 0.02048
|  | 225 | 0.01768
|  | 224 | 0.01827
|  | 223 | 0.02045
|  | 222 | 0.02037
|  | 221 | 0.01846
|  | 220 | 0.01644
|  | 219 | 0.01441
|  | 218 | 0.01661
|  | 217 | 0.01445
|  | 216 | 0.01631
|  | 215 | 0.01391
|  | 214 | 0.01186
|  | 213 | 0.01003
|  | 212 | 0.01142
|  | 211 | 0.01351
|  | 210 | 0.01294
|  | 209 | 0.01133
|  | 208 | 0.0088
|  | 207 | 0.00753
|  | 206 | 0.00904
|  | 205 | 0.0109
|  | 204 | 0.0109
|  | 203 | 0.00766
|  | 202 | 0.00569
|  | 201 | 0.00407
|  | 200 | 0.00571