## Sheet1
|  | Wavelength (nm) | % Transmission
|  | 2600 | 86.662117
|  | 2595 | 86.689623
|  | 2590 | 86.707894
|  | 2585 | 86.755172
Product Raw Data |  | 2580 | 86.7423
420 nm Longpass Colored Glass Filter |  | 2575 | 86.797115
|  | 2570 | 86.829209
Item # | FGL420 | 2565 | 86.871573
DISCLAIMER: The data presented here are typical. Slight variations in performance data will occur from lot to lot. Please contact Technical Support with any questions regarding the use or reliability of this data. |  | 2560 | 86.841145
|  | 2555 | 86.86603
|  | 2550 | 86.930275
|  | 2545 | 86.986856
|  | 2540 | 87.009591
|  | 2535 | 87.008959
|  | 2530 | 87.032859
Additional Information: |  | 2525 | 87.033769
Measurements Made at Normal Incidence |  | 2520 | 87.039541
|  | 2515 | 87.11572
|  | 2510 | 87.142512
|  | 2505 | 87.196542
|  | 2500 | 87.167954
|  | 2495 | 87.239764
|  | 2490 | 87.234604
|  | 2485 | 87.311426
|  | 2480 | 87.313449
|  | 2475 | 87.366431
|  | 2470 | 87.403182
|  | 2465 | 87.485314
|  | 2460 | 87.511661
|  | 2455 | 87.558725
|  | 2450 | 87.647169
|  | 2445 | 87.708616
|  | 2440 | 87.755644
|  | 2435 | 87.764684
|  | 2430 | 87.83289
|  | 2425 | 87.878077
|  | 2420 | 87.915123
|  | 2415 | 87.991603
|  | 2410 | 88.032231
|  | 2405 | 88.0577
|  | 2400 | 88.11092
|  | 2395 | 88.191848
|  | 2390 | 88.205586
|  | 2385 | 88.309368
|  | 2380 | 88.323905
|  | 2375 | 88.355185
|  | 2370 | 88.381205
|  | 2365 | 88.412553
|  | 2360 | 88.409518
|  | 2355 | 88.444632
|  | 2350 | 88.420241
|  | 2345 | 88.493128
|  | 2340 | 88.486787
|  | 2335 | 88.501441
|  | 2330 | 88.468818
|  | 2325 | 88.466541
|  | 2320 | 88.485267
|  | 2315 | 88.504568
|  | 2310 | 88.518105
|  | 2305 | 88.507065
|  | 2300 | 88.487437
|  | 2295 | 88.448399
|  | 2290 | 88.482582
|  | 2285 | 88.453184
|  | 2280 | 88.434957
|  | 2275 | 88.398766
|  | 2270 | 88.396266
|  | 2265 | 88.372279
|  | 2260 | 88.375429
|  | 2255 | 88.355183
|  | 2250 | 88.28552
|  | 2245 | 88.228882
|  | 2240 | 88.260263
|  | 2235 | 88.245349
|  | 2230 | 88.221701
|  | 2225 | 88.228799
|  | 2220 | 88.260412
|  | 2215 | 88.293778
|  | 2210 | 88.371748
|  | 2205 | 88.400909
|  | 2200 | 88.479866
|  | 2195 | 88.529308
|  | 2190 | 88.644385
|  | 2185 | 88.769071
|  | 2180 | 88.850508
|  | 2175 | 88.965878
|  | 2170 | 89.017825
|  | 2165 | 89.073475
|  | 2160 | 89.135433
|  | 2155 | 89.176006
|  | 2150 | 89.184322
|  | 2145 | 89.194181
|  | 2140 | 89.200331
|  | 2135 | 89.226985
|  | 2130 | 89.225366
|  | 2125 | 89.271126
|  | 2120 | 89.299193
|  | 2115 | 89.307205
|  | 2110 | 89.336525
|  | 2105 | 89.36172
|  | 2100 | 89.410533
|  | 2095 | 89.434945
|  | 2090 | 89.476356
|  | 2085 | 89.506266
|  | 2080 | 89.523905
|  | 2075 | 89.5659
|  | 2070 | 89.587796
|  | 2065 | 89.626985
|  | 2060 | 89.62757
|  | 2055 | 89.638343
|  | 2050 | 89.689277
|  | 2045 | 89.702022
|  | 2040 | 89.700885
|  | 2035 | 89.726063
|  | 2030 | 89.719757
|  | 2025 | 89.715802
|  | 2020 | 89.729264
|  | 2015 | 89.742338
|  | 2010 | 89.745035
|  | 2005 | 89.765037
|  | 2000 | 89.759073
|  | 1995 | 89.762875
|  | 1990 | 89.780601
|  | 1985 | 89.805578
|  | 1980 | 89.822671
|  | 1975 | 89.831657
|  | 1970 | 89.846398
|  | 1965 | 89.845961
|  | 1960 | 89.85995
|  | 1955 | 89.880427
|  | 1950 | 89.897963
|  | 1945 | 89.877152
|  | 1940 | 89.883287
|  | 1935 | 89.885951
|  | 1930 | 89.861837
|  | 1925 | 89.890261
|  | 1920 | 89.88756
|  | 1915 | 89.856924
|  | 1910 | 89.886721
|  | 1905 | 89.896658
|  | 1900 | 89.918208
|  | 1895 | 89.922682
|  | 1890 | 89.938509
|  | 1885 | 89.946275
|  | 1880 | 89.966232
|  | 1875 | 90.029673
|  | 1870 | 90.06526
|  | 1865 | 89.98961
|  | 1860 | 89.917901
|  | 1855 | 89.968708
|  | 1850 | 90.026225
|  | 1845 | 90.048418
|  | 1840 | 90.015761
|  | 1835 | 90.022065
|  | 1830 | 90.018802
|  | 1825 | 90.047189
|  | 1820 | 90.048385
|  | 1815 | 90.048305
|  | 1810 | 90.063699
|  | 1805 | 90.085854
|  | 1800 | 90.115881
|  | 1795 | 90.121435
|  | 1790 | 90.12265
|  | 1785 | 90.144555
|  | 1780 | 90.158541
|  | 1775 | 90.160099
|  | 1770 | 90.155489
|  | 1765 | 90.132071
|  | 1760 | 90.147642
|  | 1755 | 90.164547
|  | 1750 | 90.169262
|  | 1745 | 90.184633
|  | 1740 | 90.183364
|  | 1735 | 90.18645
|  | 1730 | 90.168076
|  | 1725 | 90.163917
|  | 1720 | 90.195554
|  | 1715 | 90.196858
|  | 1710 | 90.175126
|  | 1705 | 90.176625
|  | 1700 | 90.191769
|  | 1695 | 90.201109
|  | 1690 | 90.198297
|  | 1685 | 90.2073
|  | 1680 | 90.215143
|  | 1675 | 90.200299
|  | 1670 | 90.1799
|  | 1665 | 90.169898
|  | 1660 | 90.187516
|  | 1655 | 90.173264
|  | 1650 | 90.163161
|  | 1645 | 90.156776
|  | 1640 | 90.134698
|  | 1635 | 90.133589
|  | 1630 | 90.129023
|  | 1625 | 90.108326
|  | 1620 | 90.085083
|  | 1615 | 90.084816
|  | 1610 | 90.076221
|  | 1605 | 90.067205
|  | 1600 | 90.053514
|  | 1595 | 90.017825
|  | 1590 | 90.007349
|  | 1585 | 90.022509
|  | 1580 | 90.009612
|  | 1575 | 89.992462
|  | 1570 | 89.967381
|  | 1565 | 89.952327
|  | 1560 | 89.94164
|  | 1555 | 89.925489
|  | 1550 | 89.924639
|  | 1545 | 89.920677
|  | 1540 | 89.887987
|  | 1535 | 89.86021
|  | 1530 | 89.829581
|  | 1525 | 89.811354
|  | 1520 | 89.797112
|  | 1515 | 89.766482
|  | 1510 | 89.75273
|  | 1505 | 89.725298
|  | 1500 | 89.704349
|  | 1495 | 89.693559
|  | 1490 | 89.652759
|  | 1485 | 89.628098
|  | 1480 | 89.616127
|  | 1475 | 89.58415
|  | 1470 | 89.569336
|  | 1465 | 89.542643
|  | 1460 | 89.502377
|  | 1455 | 89.458975
|  | 1450 | 89.425094
|  | 1445 | 89.398729
|  | 1440 | 89.357618
|  | 1435 | 89.329675
|  | 1430 | 89.251919
|  | 1425 | 89.200368
|  | 1420 | 89.18208
|  | 1415 | 89.167039
|  | 1410 | 89.122795
|  | 1405 | 89.095079
|  | 1400 | 89.101054
|  | 1395 | 89.101801
|  | 1390 | 89.188091
|  | 1385 | 89.219106
|  | 1380 | 89.131095
|  | 1375 | 89.135296
|  | 1370 | 89.154063
|  | 1365 | 89.182078
|  | 1360 | 89.142666
|  | 1355 | 89.049583
|  | 1350 | 89.036959
|  | 1345 | 89.019517
|  | 1340 | 89.06715
|  | 1335 | 89.082764
|  | 1330 | 89.074825
|  | 1325 | 89.035322
|  | 1320 | 89.019712
|  | 1315 | 88.992456
|  | 1310 | 88.97644
|  | 1305 | 88.953229
|  | 1300 | 88.958077
|  | 1295 | 88.950696
|  | 1290 | 88.952679
|  | 1285 | 88.944945
|  | 1280 | 88.913029
|  | 1275 | 88.907514
|  | 1270 | 88.888054
|  | 1265 | 88.881802
|  | 1260 | 88.85495
|  | 1255 | 88.822903
|  | 1250 | 88.844892
|  | 1245 | 88.841331
|  | 1240 | 88.81898
|  | 1235 | 88.806359
|  | 1230 | 88.775342
|  | 1225 | 88.773964
|  | 1220 | 88.777963
|  | 1215 | 88.755589
|  | 1210 | 88.744097
|  | 1205 | 88.747295
|  | 1200 | 88.769637
|  | 1195 | 88.786438
|  | 1190 | 88.726258
|  | 1185 | 88.707456
|  | 1180 | 88.721217
|  | 1175 | 88.715116
|  | 1170 | 88.725581
|  | 1165 | 88.702364
|  | 1160 | 88.708438
|  | 1155 | 88.706744
|  | 1150 | 88.68831
|  | 1145 | 88.666943
|  | 1140 | 88.681475
|  | 1135 | 88.685898
|  | 1130 | 88.683565
|  | 1125 | 88.672049
|  | 1120 | 88.67854
|  | 1115 | 88.660149
|  | 1110 | 88.669322
|  | 1105 | 88.684675
|  | 1100 | 88.666977
|  | 1095 | 88.684735
|  | 1090 | 88.670127
|  | 1085 | 88.699529
|  | 1080 | 88.699934
|  | 1075 | 88.685813
|  | 1070 | 88.668039
|  | 1065 | 88.698091
|  | 1060 | 88.689285
|  | 1055 | 88.689849
|  | 1050 | 88.712781
|  | 1045 | 88.731935
|  | 1040 | 88.728361
|  | 1035 | 88.718436
|  | 1030 | 88.738146
|  | 1025 | 88.737782
|  | 1020 | 88.75323
|  | 1015 | 88.766488
|  | 1010 | 88.766971
|  | 1005 | 88.752121
|  | 1000 | 88.781448
|  | 995 | 88.795916
|  | 990 | 88.820002
|  | 985 | 88.836679
|  | 980 | 88.854571
|  | 975 | 88.855248
|  | 970 | 88.896472
|  | 965 | 88.86623
|  | 960 | 88.905854
|  | 955 | 88.889825
|  | 950 | 88.933853
|  | 945 | 88.942752
|  | 940 | 88.950264
|  | 935 | 88.987942
|  | 930 | 88.991159
|  | 925 | 89.027716
|  | 920 | 89.07135
|  | 915 | 89.095152
|  | 910 | 89.080456
|  | 905 | 89.091344
|  | 900 | 89.128613
|  | 895 | 89.144686
|  | 890 | 89.155279
|  | 885 | 89.178572
|  | 880 | 89.18574
|  | 875 | 89.200621
|  | 870 | 89.24516
|  | 865 | 89.290583
|  | 860 | 89.277501
|  | 855 | 89.541909
|  | 850 | 89.507009
|  | 845 | 89.606085
|  | 840 | 89.568557
|  | 835 | 89.566933
|  | 830 | 89.529065
|  | 825 | 89.61446
|  | 820 | 89.604377
|  | 815 | 89.643338
|  | 810 | 89.621505
|  | 805 | 89.692453
|  | 800 | 89.687054
|  | 795 | 89.756483
|  | 790 | 89.746842
|  | 785 | 89.842328
|  | 780 | 89.842986
|  | 775 | 89.914732
|  | 770 | 89.915487
|  | 765 | 90.003111
|  | 760 | 89.997193
|  | 755 | 90.085172
|  | 750 | 90.108223
|  | 745 | 90.147761
|  | 740 | 90.144508
|  | 735 | 90.204371
|  | 730 | 90.289736
|  | 725 | 90.303341
|  | 720 | 90.322819
|  | 715 | 90.361291
|  | 710 | 90.374334
|  | 705 | 90.416782
|  | 700 | 90.423922
|  | 695 | 90.486358
|  | 690 | 90.483466
|  | 685 | 90.546518
|  | 680 | 90.528346
|  | 675 | 90.589976
|  | 670 | 90.591344
|  | 665 | 90.606273
|  | 660 | 90.587809
|  | 655 | 90.686815
|  | 650 | 90.668903
|  | 645 | 90.720017
|  | 640 | 90.66459
|  | 635 | 90.751499
|  | 630 | 90.719983
|  | 625 | 90.737263
|  | 620 | 90.708832
|  | 615 | 90.759932
|  | 610 | 90.787471
|  | 605 | 90.74128
|  | 600 | 90.715225
|  | 595 | 90.741848
|  | 590 | 90.736899
|  | 585 | 90.698333
|  | 580 | 90.659762
|  | 575 | 90.681677
|  | 570 | 90.668155
|  | 565 | 90.623959
|  | 560 | 90.517246
|  | 555 | 90.495327
|  | 550 | 90.342055
|  | 545 | 90.311366
|  | 540 | 90.227167
|  | 535 | 90.111097
|  | 530 | 89.94245
|  | 525 | 89.830172
|  | 520 | 89.697591
|  | 515 | 89.476698
|  | 510 | 89.267587
|  | 505 | 89.103875
|  | 500 | 88.859378
|  | 495 | 88.640773
|  | 490 | 88.353012
|  | 485 | 88.057441
|  | 480 | 87.749399
|  | 475 | 87.406209
|  | 470 | 86.95701
|  | 465 | 86.564939
|  | 460 | 86.053638
|  | 455 | 85.523268
|  | 450 | 84.858152
|  | 445 | 84.087764
|  | 440 | 83.107053
|  | 435 | 81.587439
|  | 430 | 78.594536
|  | 425 | 70.883558
|  | 420 | 51.058068
|  | 415 | 18.48491
|  | 410 | 2.000411
|  | 405 | 0.0883
|  | 400 | 0.017243
|  | 395 | 0.01441
|  | 390 | 0.01008
|  | 385 | 0.014444
|  | 380 | 0.01638
|  | 375 | 0.013527
|  | 370 | 0.009633
|  | 365 | 0.005029
|  | 360 | 0.009859
|  | 355 | 0.011377
|  | 350 | 0.014609
|  | 345 | 0.013018
|  | 340 | 0.016053
|  | 335 | 0.014778
|  | 330 | 0.015654
|  | 325 | 0.015025
|  | 320 | 0.016878
|  | 315 | 0.015598
|  | 310 | 0.009036
|  | 305 | 0.00501
|  | 300 | 0.010032
|  | 295 | 0.009065
|  | 290 | 0.007872
|  | 285 | 0.004488
|  | 280 | 0.00975
|  | 275 | 0.007457
|  | 270 | 0.009434
|  | 265 | 0.005702
|  | 260 | 0.008772
|  | 255 | 0.008786
|  | 250 | 0.00693
|  | 245 | 0.00297
|  | 240 | 0.006574
|  | 235 | 0.008822
|  | 230 | 0.007715
|  | 225 | 0.00523
|  | 220 | 0.009867
|  | 215 | 0.011803
|  | 210 | 0.010528
|  | 205 | 0.009318
|  | 200 | 0.014919