## Sheet1
|  | Wavelength (nm) | % Transmission
|  | 1800 | 90.824888
|  | 1795 | 90.831775
|  | 1790 | 90.822058
|  | 1785 | 90.884168
Product Raw Data |  | 1780 | 90.859122
515 nm Longpass Colored Glass Filter |  | 1775 | 90.900147
|  | 1770 | 90.865882
Item # | FGL515, FGL515S & FGL515M | 1765 | 90.869069
DISCLAIMER: The data presented here are typical. Slight variations in performance data will occur from lot to lot. Please contact Technical Support with any questions regarding the use or reliability of this data. |  | 1760 | 90.857614
|  | 1755 | 90.863113
|  | 1750 | 90.889665
|  | 1745 | 90.893681
|  | 1740 | 90.910391
|  | 1735 | 90.889858
|  | 1730 | 90.919179
Additional Information: |  | 1725 | 90.966466
Measurements Made at Normal Incidence |  | 1720 | 90.956171
|  | 1715 | 90.921121
|  | 1710 | 90.919864
|  | 1705 | 90.947762
|  | 1700 | 90.955502
|  | 1695 | 90.944856
|  | 1690 | 90.928416
|  | 1685 | 90.937264
|  | 1680 | 90.956438
|  | 1675 | 90.95306
|  | 1670 | 90.902549
|  | 1665 | 90.916805
|  | 1660 | 90.913106
|  | 1655 | 90.92885
|  | 1650 | 90.884376
|  | 1645 | 90.887108
|  | 1640 | 90.895454
|  | 1635 | 90.856421
|  | 1630 | 90.858457
|  | 1625 | 90.83255
|  | 1620 | 90.830485
|  | 1615 | 90.800886
|  | 1610 | 90.849929
|  | 1605 | 90.817203
|  | 1600 | 90.787899
|  | 1595 | 90.765949
|  | 1590 | 90.746687
|  | 1585 | 90.733673
|  | 1580 | 90.743755
|  | 1575 | 90.722196
|  | 1570 | 90.673856
|  | 1565 | 90.655978
|  | 1560 | 90.640345
|  | 1555 | 90.61744
|  | 1550 | 90.589768
|  | 1545 | 90.590407
|  | 1540 | 90.577817
|  | 1535 | 90.557227
|  | 1530 | 90.527275
|  | 1525 | 90.493167
|  | 1520 | 90.499555
|  | 1515 | 90.455139
|  | 1510 | 90.430982
|  | 1505 | 90.405084
|  | 1500 | 90.407291
|  | 1495 | 90.382532
|  | 1490 | 90.344698
|  | 1485 | 90.313938
|  | 1480 | 90.288194
|  | 1475 | 90.286838
|  | 1470 | 90.249484
|  | 1465 | 90.219265
|  | 1460 | 90.201965
|  | 1455 | 90.173253
|  | 1450 | 90.177697
|  | 1445 | 90.161651
|  | 1440 | 90.110785
|  | 1435 | 90.057999
|  | 1430 | 90.025097
|  | 1425 | 89.979213
|  | 1420 | 89.945072
|  | 1415 | 89.935025
|  | 1410 | 89.914302
|  | 1405 | 89.888866
|  | 1400 | 89.869519
|  | 1395 | 89.863833
|  | 1390 | 89.866552
|  | 1385 | 89.908935
|  | 1380 | 89.908663
|  | 1375 | 89.898396
|  | 1370 | 89.88967
|  | 1365 | 89.863974
|  | 1360 | 89.841962
|  | 1355 | 89.846987
|  | 1350 | 89.806456
|  | 1345 | 89.781982
|  | 1340 | 89.790312
|  | 1335 | 89.77802
|  | 1330 | 89.788913
|  | 1325 | 89.768383
|  | 1320 | 89.758275
|  | 1315 | 89.727913
|  | 1310 | 89.708057
|  | 1305 | 89.6914
|  | 1300 | 89.686797
|  | 1295 | 89.675734
|  | 1290 | 89.666555
|  | 1285 | 89.659049
|  | 1280 | 89.646277
|  | 1275 | 89.628715
|  | 1270 | 89.61691
|  | 1265 | 89.616543
|  | 1260 | 89.609427
|  | 1255 | 89.595284
|  | 1250 | 89.586811
|  | 1245 | 89.555654
|  | 1240 | 89.54643
|  | 1235 | 89.541965
|  | 1230 | 89.527237
|  | 1225 | 89.523731
|  | 1220 | 89.509056
|  | 1215 | 89.502182
|  | 1210 | 89.49484
|  | 1205 | 89.493706
|  | 1200 | 89.483079
|  | 1195 | 89.477818
|  | 1190 | 89.464599
|  | 1185 | 89.462705
|  | 1180 | 89.462032
|  | 1175 | 89.443861
|  | 1170 | 89.432101
|  | 1165 | 89.438287
|  | 1160 | 89.443351
|  | 1155 | 89.449625
|  | 1150 | 89.438639
|  | 1145 | 89.412136
|  | 1140 | 89.425848
|  | 1135 | 89.431415
|  | 1130 | 89.414112
|  | 1125 | 89.418478
|  | 1120 | 89.441546
|  | 1115 | 89.422745
|  | 1110 | 89.411
|  | 1105 | 89.408274
|  | 1100 | 89.41913
|  | 1095 | 89.418152
|  | 1090 | 89.395441
|  | 1085 | 89.393828
|  | 1080 | 89.399094
|  | 1075 | 89.391915
|  | 1070 | 89.397558
|  | 1065 | 89.408238
|  | 1060 | 89.407618
|  | 1055 | 89.408541
|  | 1050 | 89.418501
|  | 1045 | 89.422284
|  | 1040 | 89.414737
|  | 1035 | 89.41169
|  | 1030 | 89.42703
|  | 1025 | 89.442382
|  | 1020 | 89.461925
|  | 1015 | 89.472986
|  | 1010 | 89.463798
|  | 1005 | 89.478905
|  | 1000 | 89.487002
|  | 995 | 89.484281
|  | 990 | 89.483744
|  | 985 | 89.491525
|  | 980 | 89.506683
|  | 975 | 89.518462
|  | 970 | 89.535591
|  | 965 | 89.537973
|  | 960 | 89.54949
|  | 955 | 89.564335
|  | 950 | 89.568229
|  | 945 | 89.578982
|  | 940 | 89.588181
|  | 935 | 89.601882
|  | 930 | 89.629932
|  | 925 | 89.652537
|  | 920 | 89.65327
|  | 915 | 89.669625
|  | 910 | 89.701771
|  | 905 | 89.724089
|  | 900 | 89.767697
|  | 895 | 89.778478
|  | 890 | 89.784889
|  | 885 | 89.820393
|  | 880 | 89.815915
|  | 875 | 89.847986
|  | 870 | 89.898338
|  | 865 | 89.896266
|  | 860 | 89.908034
|  | 855 | 89.926312
|  | 850 | 89.912417
|  | 845 | 89.963429
|  | 840 | 90.042495
|  | 835 | 90.073042
|  | 830 | 90.101362
|  | 825 | 90.130986
|  | 820 | 90.144954
|  | 815 | 90.220114
|  | 810 | 90.275487
|  | 805 | 90.301272
|  | 800 | 90.339911
|  | 795 | 90.349264
|  | 790 | 90.386926
|  | 785 | 90.46447
|  | 780 | 90.509464
|  | 775 | 90.548735
|  | 770 | 90.601793
|  | 765 | 90.652919
|  | 760 | 90.69037
|  | 755 | 90.732745
|  | 750 | 90.802422
|  | 745 | 90.858593
|  | 740 | 90.883364
|  | 735 | 90.922653
|  | 730 | 90.992732
|  | 725 | 91.051849
|  | 720 | 91.080574
|  | 715 | 91.117264
|  | 710 | 91.161433
|  | 705 | 91.195109
|  | 700 | 91.221289
|  | 695 | 91.26595
|  | 690 | 91.311603
|  | 685 | 91.364617
|  | 680 | 91.38337
|  | 675 | 91.397328
|  | 670 | 91.424936
|  | 665 | 91.447431
|  | 660 | 91.455906
|  | 655 | 91.478354
|  | 650 | 91.523748
|  | 645 | 91.550502
|  | 640 | 91.554965
|  | 635 | 91.603409
|  | 630 | 91.63878
|  | 625 | 91.632909
|  | 620 | 91.621295
|  | 615 | 91.631272
|  | 610 | 91.647061
|  | 605 | 91.680458
|  | 600 | 91.675092
|  | 595 | 91.627858
|  | 590 | 91.574051
|  | 585 | 91.491627
|  | 580 | 91.39714
|  | 575 | 91.303372
|  | 570 | 91.206482
|  | 565 | 91.094642
|  | 560 | 90.904171
|  | 555 | 90.678591
|  | 550 | 90.319786
|  | 545 | 89.781323
|  | 540 | 88.910648
|  | 535 | 87.449005
|  | 530 | 84.979313
|  | 525 | 80.852723
|  | 520 | 74.080543
|  | 515 | 63.695001
|  | 510 | 49.375509
|  | 505 | 32.78615
|  | 500 | 17.485076
|  | 495 | 7.023906
|  | 490 | 2.009189
|  | 485 | 0.39069
|  | 480 | 0.055003
|  | 475 | 0.009011
|  | 470 | 0.003107
|  | 465 | 0.003523
|  | 460 | 0.003524
|  | 455 | 0.004768
|  | 450 | 0.004458
|  | 445 | 0.00363
|  | 440 | 0.003009
|  | 435 | 0.004151
|  | 430 | 0.001142
|  | 425 | 0.0027
|  | 420 | 0.002701
|  | 415 | 0.002806
|  | 410 | 0.003742
|  | 405 | 0.004991
|  | 400 | 0.00364
|  | 395 | 0.002913
|  | 390 | 0.001769
|  | 385 | 0.001977
|  | 380 | 0.003643
|  | 375 | 0.004897
|  | 370 | 0.002187
|  | 365 | 0.000625
|  | 360 | 0.003227
|  | 355 | 0.006556
|  | 350 | 0.004682
|  | 345 | 0.004891
|  | 340 | 0.004161
|  | 335 | 0.006132
|  | 330 | 0.004778
|  | 325 | 0.003425
|  | 320 | 0.006013
|  | 315 | 0.004469
|  | 310 | 0.001352
|  | 305 | 0.002596
|  | 300 | 0.00311
|  | 295 | 0.003104
|  | 290 | 0.001859
|  | 285 | 0.001857
|  | 280 | 0.002575
|  | 275 | 0.004111
|  | 270 | 0.001639
|  | 265 | 0.001225
|  | 260 | 0.003051
|  | 255 | 0.003241
|  | 250 | 0.000907
|  | 245 | 0.0008
|  | 240 | 0.003062
|  | 235 | 0.003021
|  | 230 | 0.002989
|  | 225 | 0.003065
|  | 220 | 0.003526
|  | 215 | 0.003225
|  | 210 | 0.00123
|  | 205 | 0.002741
|  | 200 | 0.004327