## Sheet1
|  | Wavelength (nm) | % Transmission
|  | 1800 | 90.835061
|  | 1795 | 90.851058
|  | 1790 | 90.841455
|  | 1785 | 90.868678
Product Raw Data |  | 1780 | 90.851164
610 nm Longpass Colored Glass Filter |  | 1775 | 90.876905
|  | 1770 | 90.853068
Item # | FGL610, FGL610S, FGL610H & FGL610M | 1765 | 90.865577
|  | 1760 | 90.888402
|  | 1755 | 90.899632
DISCLAIMER: The data presented here are typical. Slight variations in performance data will occur from lot to lot. Please contact Technical Support with any questions regarding the use or reliability of this data. |  | 1750 | 90.914243
|  | 1745 | 90.919319
|  | 1740 | 90.903718
|  | 1735 | 90.896846
|  | 1730 | 90.957829
|  | 1725 | 90.973457
|  | 1720 | 90.931601
Additional Information: |  | 1715 | 90.93266
Measurements Made at Normal Incidence |  | 1710 | 90.94062
|  | 1705 | 90.960157
|  | 1700 | 90.954972
|  | 1695 | 90.944327
|  | 1690 | 90.938469
|  | 1685 | 90.938746
|  | 1680 | 90.96258
|  | 1675 | 90.968946
|  | 1670 | 90.940435
|  | 1665 | 90.95081
|  | 1660 | 90.939159
|  | 1655 | 90.928956
|  | 1650 | 90.891355
|  | 1645 | 90.909533
|  | 1640 | 90.935865
|  | 1635 | 90.914284
|  | 1630 | 90.918038
|  | 1625 | 90.883757
|  | 1620 | 90.884646
|  | 1615 | 90.892664
|  | 1610 | 90.893921
|  | 1605 | 90.862166
|  | 1600 | 90.87508
|  | 1595 | 90.839236
|  | 1590 | 90.840471
|  | 1585 | 90.825624
|  | 1580 | 90.795044
|  | 1575 | 90.789042
|  | 1570 | 90.748379
|  | 1565 | 90.759356
|  | 1560 | 90.717335
|  | 1555 | 90.710311
|  | 1550 | 90.713181
|  | 1545 | 90.72115
|  | 1540 | 90.683525
|  | 1535 | 90.660354
|  | 1530 | 90.633305
|  | 1525 | 90.623451
|  | 1520 | 90.610245
|  | 1515 | 90.569759
|  | 1510 | 90.543377
|  | 1505 | 90.536557
|  | 1500 | 90.549263
|  | 1495 | 90.502916
|  | 1490 | 90.469771
|  | 1485 | 90.473703
|  | 1480 | 90.452695
|  | 1475 | 90.431023
|  | 1470 | 90.410564
|  | 1465 | 90.38276
|  | 1460 | 90.361064
|  | 1455 | 90.355886
|  | 1450 | 90.345491
|  | 1445 | 90.311548
|  | 1440 | 90.263883
|  | 1435 | 90.258198
|  | 1430 | 90.235457
|  | 1425 | 90.201579
|  | 1420 | 90.171743
|  | 1415 | 90.138778
|  | 1410 | 90.101618
|  | 1405 | 90.085296
|  | 1400 | 90.106065
|  | 1395 | 90.165344
|  | 1390 | 90.109954
|  | 1385 | 90.132657
|  | 1380 | 90.075414
|  | 1375 | 90.124817
|  | 1370 | 90.109992
|  | 1365 | 90.10815
|  | 1360 | 90.104513
|  | 1355 | 90.092601
|  | 1350 | 90.055833
|  | 1345 | 90.027859
|  | 1340 | 90.024332
|  | 1335 | 90.027956
|  | 1330 | 90.031734
|  | 1325 | 90.030214
|  | 1320 | 90.016722
|  | 1315 | 89.980884
|  | 1310 | 89.960111
|  | 1305 | 89.954366
|  | 1300 | 89.946796
|  | 1295 | 89.931536
|  | 1290 | 89.927931
|  | 1285 | 89.930968
|  | 1280 | 89.900644
|  | 1275 | 89.883202
|  | 1270 | 89.876453
|  | 1265 | 89.872815
|  | 1260 | 89.860347
|  | 1255 | 89.863179
|  | 1250 | 89.86516
|  | 1245 | 89.852823
|  | 1240 | 89.842788
|  | 1235 | 89.817735
|  | 1230 | 89.798571
|  | 1225 | 89.798522
|  | 1220 | 89.788226
|  | 1215 | 89.792923
|  | 1210 | 89.809277
|  | 1205 | 89.804655
|  | 1200 | 89.779499
|  | 1195 | 89.754242
|  | 1190 | 89.741743
|  | 1185 | 89.736106
|  | 1180 | 89.751424
|  | 1175 | 89.750827
|  | 1170 | 89.747313
|  | 1165 | 89.745695
|  | 1160 | 89.739539
|  | 1155 | 89.732145
|  | 1150 | 89.712852
|  | 1145 | 89.702223
|  | 1140 | 89.70326
|  | 1135 | 89.714342
|  | 1130 | 89.72405
|  | 1125 | 89.72781
|  | 1120 | 89.731735
|  | 1115 | 89.695375
|  | 1110 | 89.689364
|  | 1105 | 89.698249
|  | 1100 | 89.716891
|  | 1095 | 89.720214
|  | 1090 | 89.694808
|  | 1085 | 89.695913
|  | 1080 | 89.700542
|  | 1075 | 89.6983
|  | 1070 | 89.712931
|  | 1065 | 89.714316
|  | 1060 | 89.716455
|  | 1055 | 89.711524
|  | 1050 | 89.711961
|  | 1045 | 89.705735
|  | 1040 | 89.70532
|  | 1035 | 89.710952
|  | 1030 | 89.732189
|  | 1025 | 89.73396
|  | 1020 | 89.731879
|  | 1015 | 89.739278
|  | 1010 | 89.731657
|  | 1005 | 89.748466
|  | 1000 | 89.761623
|  | 995 | 89.758489
|  | 990 | 89.745015
|  | 985 | 89.757081
|  | 980 | 89.790412
|  | 975 | 89.815999
|  | 970 | 89.837603
|  | 965 | 89.829223
|  | 960 | 89.819324
|  | 955 | 89.832484
|  | 950 | 89.849503
|  | 945 | 89.854436
|  | 940 | 89.859939
|  | 935 | 89.881671
|  | 930 | 89.909223
|  | 925 | 89.914877
|  | 920 | 89.922447
|  | 915 | 89.946201
|  | 910 | 89.964524
|  | 905 | 89.978341
|  | 900 | 90.010334
|  | 895 | 90.025011
|  | 890 | 90.029424
|  | 885 | 90.056715
|  | 880 | 90.057067
|  | 875 | 90.081442
|  | 870 | 90.128315
|  | 865 | 90.143817
|  | 860 | 90.160826
|  | 855 | 90.073938
|  | 850 | 89.999865
|  | 845 | 90.028823
|  | 840 | 90.065582
|  | 835 | 90.095444
|  | 830 | 90.106997
|  | 825 | 90.121684
|  | 820 | 90.128317
|  | 815 | 90.165328
|  | 810 | 90.199997
|  | 805 | 90.228702
|  | 800 | 90.278946
|  | 795 | 90.286248
|  | 790 | 90.299866
|  | 785 | 90.344318
|  | 780 | 90.366215
|  | 775 | 90.403948
|  | 770 | 90.46538
|  | 765 | 90.490871
|  | 760 | 90.501351
|  | 755 | 90.542482
|  | 750 | 90.592167
|  | 745 | 90.638396
|  | 740 | 90.658409
|  | 735 | 90.684309
|  | 730 | 90.7468
|  | 725 | 90.782136
|  | 720 | 90.769472
|  | 715 | 90.796917
|  | 710 | 90.846888
|  | 705 | 90.876088
|  | 700 | 90.874853
|  | 695 | 90.874573
|  | 690 | 90.91021
|  | 685 | 90.874939
|  | 680 | 90.815964
|  | 675 | 90.786507
|  | 670 | 90.767197
|  | 665 | 90.721529
|  | 660 | 90.666531
|  | 655 | 90.613432
|  | 650 | 90.4817
|  | 645 | 90.260527
|  | 640 | 89.857382
|  | 635 | 89.167716
|  | 630 | 87.886574
|  | 625 | 85.439907
|  | 620 | 81.023197
|  | 615 | 73.522987
|  | 610 | 61.881525
|  | 605 | 46.538858
|  | 600 | 30.025114
|  | 595 | 16.161293
|  | 590 | 7.201021
|  | 585 | 2.696986
|  | 580 | 0.892592
|  | 575 | 0.278777
|  | 570 | 0.091109
|  | 565 | 0.033555
|  | 560 | 0.015788
|  | 555 | 0.007994
|  | 550 | 0.002905
|  | 545 | 0.0028
|  | 540 | 0.002697
|  | 535 | 0.001037
|  | 530 | -0.001555
|  | 525 | -0.001867
|  | 520 | -0.000726
|  | 515 | 0
|  | 510 | -0.002076
|  | 505 | -0.002075
|  | 500 | -0.000519
|  | 495 | -0.002282
|  | 490 | -0.001969
|  | 485 | -0.00145
|  | 480 | -0.000414
|  | 475 | -0.000725
|  | 470 | -0.001657
|  | 465 | -0.00259
|  | 460 | -0.001866
|  | 455 | -0.000518
|  | 450 | 0.000518
|  | 445 | -0.000519
|  | 440 | -0.002282
|  | 435 | -0.001453
|  | 430 | -0.002076
|  | 425 | -0.002077
|  | 420 | -0.002493
|  | 415 | -0.001247
|  | 410 | 0.000935
|  | 405 | 0.000416
|  | 400 | -0.000416
|  | 395 | -0.001248
|  | 390 | -0.00104
|  | 385 | -0.000937
|  | 380 | -0.000937
|  | 375 | -0.000729
|  | 370 | -0.000521
|  | 365 | -0.002291
|  | 360 | -0.002603
|  | 355 | 0.00052
|  | 350 | -0.00104
|  | 345 | 0.000833
|  | 340 | 0.00052
|  | 335 | 0.001559
|  | 330 | 0.000935
|  | 325 | -0.00083
|  | 320 | 0.000104
|  | 315 | -0.001039
|  | 310 | -0.002599
|  | 305 | -0.001661
|  | 300 | -0.001763
|  | 295 | -0.004243
|  | 290 | -0.003202
|  | 285 | -0.002888
|  | 280 | -0.002781
|  | 275 | -0.000822
|  | 270 | -0.000615
|  | 265 | -0.001633
|  | 260 | -0.001424
|  | 255 | -0.002329
|  | 250 | -0.002216
|  | 245 | -0.002999
|  | 240 | -0.001976
|  | 235 | -0.002046
|  | 230 | -0.001543
|  | 225 | -0.000958
|  | 220 | -0.002192
|  | 215 | -0.001328
|  | 210 | -0.000852
|  | 205 | 0.000567
|  | 200 | -0.000846