## Sheet1
|  | Wavelength (nm) | % Transmission
|  | 2600 | 86.936722
|  | 2595 | 86.916532
|  | 2590 | 86.950874
|  | 2585 | 86.988455
Product Raw Data |  | 2580 | 87.036414
630 nm Longpass Colored Glass Filter |  | 2575 | 87.076147
|  | 2570 | 87.195247
Item # | FGL630 | 2565 | 87.201023
DISCLAIMER: The data presented here are typical. Slight variations in performance data will occur from lot to lot. Please contact Technical Support with any questions regarding the use or reliability of this data. |  | 2560 | 87.17412
|  | 2555 | 87.232843
|  | 2550 | 87.28174
|  | 2545 | 87.351858
|  | 2540 | 87.385738
|  | 2535 | 87.40564
|  | 2530 | 87.428157
Additional Information: |  | 2525 | 87.462364
Measurements Made at Normal Incidence |  | 2520 | 87.473338
|  | 2515 | 87.538729
|  | 2510 | 87.615734
|  | 2505 | 87.62779
|  | 2500 | 87.672758
|  | 2495 | 87.711918
|  | 2490 | 87.72732
|  | 2485 | 87.805602
|  | 2480 | 87.816992
|  | 2475 | 87.885299
|  | 2470 | 87.914993
|  | 2465 | 87.989152
|  | 2460 | 88.017369
|  | 2455 | 88.076172
|  | 2450 | 88.156392
|  | 2445 | 88.207146
|  | 2440 | 88.255187
|  | 2435 | 88.319778
|  | 2430 | 88.363821
|  | 2425 | 88.437059
|  | 2420 | 88.485112
|  | 2415 | 88.501598
|  | 2410 | 88.513348
|  | 2405 | 88.575064
|  | 2400 | 88.615648
|  | 2395 | 88.671691
|  | 2390 | 88.727638
|  | 2385 | 88.734019
|  | 2380 | 88.781177
|  | 2375 | 88.778266
|  | 2370 | 88.816353
|  | 2365 | 88.818924
|  | 2360 | 88.809375
|  | 2355 | 88.856622
|  | 2350 | 88.857341
|  | 2345 | 88.871257
|  | 2340 | 88.877513
|  | 2335 | 88.88903
|  | 2330 | 88.888631
|  | 2325 | 88.91387
|  | 2320 | 88.906765
|  | 2315 | 88.904223
|  | 2310 | 88.882726
|  | 2305 | 88.891166
|  | 2300 | 88.887011
|  | 2295 | 88.908414
|  | 2290 | 88.887387
|  | 2285 | 88.860507
|  | 2280 | 88.837089
|  | 2275 | 88.826835
|  | 2270 | 88.811725
|  | 2265 | 88.806487
|  | 2260 | 88.79862
|  | 2255 | 88.778221
|  | 2250 | 88.721084
|  | 2245 | 88.699469
|  | 2240 | 88.690629
|  | 2235 | 88.686964
|  | 2230 | 88.683957
|  | 2225 | 88.693071
|  | 2220 | 88.713526
|  | 2215 | 88.736734
|  | 2210 | 88.767807
|  | 2205 | 88.829276
|  | 2200 | 88.892691
|  | 2195 | 89.002543
|  | 2190 | 89.133299
|  | 2185 | 89.287683
|  | 2180 | 89.421341
|  | 2175 | 89.533519
|  | 2170 | 89.60761
|  | 2165 | 89.692232
|  | 2160 | 89.725597
|  | 2155 | 89.799738
|  | 2150 | 89.823935
|  | 2145 | 89.866889
|  | 2140 | 89.89014
|  | 2135 | 89.909175
|  | 2130 | 89.915822
|  | 2125 | 89.973665
|  | 2120 | 89.989978
|  | 2115 | 90.021978
|  | 2110 | 90.044871
|  | 2105 | 90.074787
|  | 2100 | 90.115719
|  | 2095 | 90.115185
|  | 2090 | 90.157739
|  | 2085 | 90.148325
|  | 2080 | 90.147525
|  | 2075 | 90.177458
|  | 2070 | 90.184163
|  | 2065 | 90.207214
|  | 2060 | 90.227992
|  | 2055 | 90.254064
|  | 2050 | 90.280329
|  | 2045 | 90.28913
|  | 2040 | 90.304916
|  | 2035 | 90.300771
|  | 2030 | 90.308919
|  | 2025 | 90.327551
|  | 2020 | 90.324623
|  | 2015 | 90.347836
|  | 2010 | 90.3751
|  | 2005 | 90.369131
|  | 2000 | 90.379808
|  | 1995 | 90.411078
|  | 1990 | 90.412776
|  | 1985 | 90.427007
|  | 1980 | 90.464319
|  | 1975 | 90.488044
|  | 1970 | 90.506653
|  | 1965 | 90.521053
|  | 1960 | 90.524945
|  | 1955 | 90.55897
|  | 1950 | 90.580094
|  | 1945 | 90.560327
|  | 1940 | 90.584088
|  | 1935 | 90.585163
|  | 1930 | 90.556216
|  | 1925 | 90.585848
|  | 1920 | 90.607946
|  | 1915 | 90.599315
|  | 1910 | 90.619572
|  | 1905 | 90.655106
|  | 1900 | 90.661058
|  | 1895 | 90.673216
|  | 1890 | 90.689649
|  | 1885 | 90.724281
|  | 1880 | 90.742852
|  | 1875 | 90.778044
|  | 1870 | 90.785094
|  | 1865 | 90.714595
|  | 1860 | 90.70611
|  | 1855 | 90.772166
|  | 1850 | 90.832433
|  | 1845 | 90.839537
|  | 1840 | 90.798693
|  | 1835 | 90.803112
|  | 1830 | 90.819738
|  | 1825 | 90.826106
|  | 1820 | 90.841154
|  | 1815 | 90.861435
|  | 1810 | 90.872834
|  | 1805 | 90.905539
|  | 1800 | 90.9349
|  | 1795 | 90.954049
|  | 1790 | 90.96374
|  | 1785 | 90.973298
|  | 1780 | 90.976296
|  | 1775 | 90.980378
|  | 1770 | 90.97288
|  | 1765 | 90.964851
|  | 1760 | 90.989089
|  | 1755 | 91.008063
|  | 1750 | 91.007011
|  | 1745 | 91.020683
|  | 1740 | 91.021784
|  | 1735 | 91.02672
|  | 1730 | 91.032571
|  | 1725 | 91.034601
|  | 1720 | 91.047693
|  | 1715 | 91.046097
|  | 1710 | 91.045749
|  | 1705 | 91.062307
|  | 1700 | 91.072961
|  | 1695 | 91.069354
|  | 1690 | 91.068147
|  | 1685 | 91.067908
|  | 1680 | 91.077552
|  | 1675 | 91.064478
|  | 1670 | 91.050083
|  | 1665 | 91.047246
|  | 1660 | 91.060755
|  | 1655 | 91.048087
|  | 1650 | 91.021691
|  | 1645 | 91.019049
|  | 1640 | 91.016346
|  | 1635 | 91.016884
|  | 1630 | 91.023587
|  | 1625 | 91.014223
|  | 1620 | 90.996694
|  | 1615 | 90.980927
|  | 1610 | 90.970612
|  | 1605 | 90.970367
|  | 1600 | 90.971577
|  | 1595 | 90.943595
|  | 1590 | 90.936062
|  | 1585 | 90.934112
|  | 1580 | 90.916853
|  | 1575 | 90.900618
|  | 1570 | 90.889559
|  | 1565 | 90.854389
|  | 1560 | 90.841808
|  | 1555 | 90.832451
|  | 1550 | 90.832208
|  | 1545 | 90.830426
|  | 1540 | 90.793892
|  | 1535 | 90.768366
|  | 1530 | 90.744456
|  | 1525 | 90.726114
|  | 1520 | 90.722751
|  | 1515 | 90.686166
|  | 1510 | 90.659505
|  | 1505 | 90.630059
|  | 1500 | 90.612528
|  | 1495 | 90.611131
|  | 1490 | 90.608597
|  | 1485 | 90.594513
|  | 1480 | 90.568743
|  | 1475 | 90.529709
|  | 1470 | 90.526008
|  | 1465 | 90.509398
|  | 1460 | 90.500128
|  | 1455 | 90.475947
|  | 1450 | 90.453911
|  | 1445 | 90.392918
|  | 1440 | 90.365366
|  | 1435 | 90.343378
|  | 1430 | 90.289448
|  | 1425 | 90.263082
|  | 1420 | 90.229602
|  | 1415 | 90.211995
|  | 1410 | 90.177302
|  | 1405 | 90.131363
|  | 1400 | 90.147207
|  | 1395 | 90.172203
|  | 1390 | 90.239367
|  | 1385 | 90.232699
|  | 1380 | 90.154134
|  | 1375 | 90.171133
|  | 1370 | 90.19589
|  | 1365 | 90.222596
|  | 1360 | 90.168671
|  | 1355 | 90.107746
|  | 1350 | 90.103712
|  | 1345 | 90.097421
|  | 1340 | 90.140334
|  | 1335 | 90.150314
|  | 1330 | 90.145362
|  | 1325 | 90.095462
|  | 1320 | 90.073723
|  | 1315 | 90.068223
|  | 1310 | 90.061286
|  | 1305 | 90.04675
|  | 1300 | 90.045051
|  | 1295 | 90.028267
|  | 1290 | 90.038504
|  | 1285 | 90.038691
|  | 1280 | 90.02039
|  | 1275 | 90.003121
|  | 1270 | 89.988602
|  | 1265 | 89.965707
|  | 1260 | 89.949819
|  | 1255 | 89.95439
|  | 1250 | 89.950248
|  | 1245 | 89.941953
|  | 1240 | 89.93149
|  | 1235 | 89.921508
|  | 1230 | 89.90411
|  | 1225 | 89.89542
|  | 1220 | 89.879626
|  | 1215 | 89.87859
|  | 1210 | 89.885505
|  | 1205 | 89.886364
|  | 1200 | 89.883057
|  | 1195 | 89.900733
|  | 1190 | 89.872855
|  | 1185 | 89.849773
|  | 1180 | 89.833098
|  | 1175 | 89.831768
|  | 1170 | 89.832884
|  | 1165 | 89.821097
|  | 1160 | 89.848082
|  | 1155 | 89.838528
|  | 1150 | 89.824405
|  | 1145 | 89.816812
|  | 1140 | 89.827018
|  | 1135 | 89.81503
|  | 1130 | 89.817269
|  | 1125 | 89.815594
|  | 1120 | 89.819605
|  | 1115 | 89.799607
|  | 1110 | 89.798583
|  | 1105 | 89.79989
|  | 1100 | 89.790827
|  | 1095 | 89.79956
|  | 1090 | 89.795275
|  | 1085 | 89.809281
|  | 1080 | 89.785393
|  | 1075 | 89.80068
|  | 1070 | 89.782823
|  | 1065 | 89.802098
|  | 1060 | 89.792858
|  | 1055 | 89.803849
|  | 1050 | 89.810038
|  | 1045 | 89.838677
|  | 1040 | 89.819902
|  | 1035 | 89.824195
|  | 1030 | 89.80963
|  | 1025 | 89.84018
|  | 1020 | 89.852129
|  | 1015 | 89.860608
|  | 1010 | 89.836481
|  | 1005 | 89.832926
|  | 1000 | 89.855402
|  | 995 | 89.840509
|  | 990 | 89.875796
|  | 985 | 89.863484
|  | 980 | 89.86851
|  | 975 | 89.90291
|  | 970 | 89.916598
|  | 965 | 89.899596
|  | 960 | 89.930147
|  | 955 | 89.916827
|  | 950 | 89.954738
|  | 945 | 89.980094
|  | 940 | 89.980125
|  | 935 | 90.012334
|  | 930 | 90.039303
|  | 925 | 90.064865
|  | 920 | 90.043846
|  | 915 | 90.052659
|  | 910 | 90.102483
|  | 905 | 90.107616
|  | 900 | 90.120135
|  | 895 | 90.18069
|  | 890 | 90.15294
|  | 885 | 90.186363
|  | 880 | 90.209442
|  | 875 | 90.203005
|  | 870 | 90.26605
|  | 865 | 90.272329
|  | 860 | 90.261235
|  | 855 | 90.266286
|  | 850 | 90.337574
|  | 845 | 90.369359
|  | 840 | 90.420765
|  | 835 | 90.485854
|  | 830 | 90.517243
|  | 825 | 90.491455
|  | 820 | 90.520487
|  | 815 | 90.625746
|  | 810 | 90.618367
|  | 805 | 90.661113
|  | 800 | 90.659056
|  | 795 | 90.71417
|  | 790 | 90.700542
|  | 785 | 90.77428
|  | 780 | 90.791542
|  | 775 | 90.881918
|  | 770 | 90.88933
|  | 765 | 90.922306
|  | 760 | 90.962226
|  | 755 | 91.015025
|  | 750 | 91.049212
|  | 745 | 91.09315
|  | 740 | 91.151866
|  | 735 | 91.165004
|  | 730 | 91.223285
|  | 725 | 91.210801
|  | 720 | 91.312518
|  | 715 | 91.277089
|  | 710 | 91.317354
|  | 705 | 91.331895
|  | 700 | 91.398455
|  | 695 | 91.410429
|  | 690 | 91.351793
|  | 685 | 91.422579
|  | 680 | 91.361807
|  | 675 | 91.300306
|  | 670 | 91.194614
|  | 665 | 90.956226
|  | 660 | 90.582039
|  | 655 | 89.881423
|  | 650 | 88.553973
|  | 645 | 86.040464
|  | 640 | 81.47917
|  | 635 | 73.287935
|  | 630 | 60.196315
|  | 625 | 42.109316
|  | 620 | 23.903065
|  | 615 | 10.507258
|  | 610 | 3.876525
|  | 605 | 1.290049
|  | 600 | 0.452631
|  | 595 | 0.176697
|  | 590 | 0.082762
|  | 585 | 0.046708
|  | 580 | 0.027398
|  | 575 | 0.015615
|  | 570 | 0.013965
|  | 565 | 0.009726
|  | 560 | 0.004553
|  | 555 | 0.000723
|  | 550 | 0.006917
|  | 545 | 0.007021
|  | 540 | 0.007126
|  | 535 | 0.0031
|  | 530 | 0.004341
|  | 525 | 0.006721
|  | 520 | 0.00476
|  | 515 | 0.004039
|  | 510 | 0.002798
|  | 505 | 0.000415
|  | 500 | 0.000104
|  | 495 | 0.002281
|  | 490 | 0.005081
|  | 485 | 0.003006
|  | 480 | 0.011095
|  | 475 | 0.006127
|  | 470 | 0.004887
|  | 465 | 0.001041
|  | 460 | 0.002814
|  | 455 | 0.002504
|  | 450 | 0.000627
|  | 445 | 0.002299
|  | 440 | 0.007951
|  | 435 | 0.00241
|  | 430 | 0.000525
|  | 425 | 0.003046
|  | 420 | 0.005576
|  | 415 | 0.001159
|  | 410 | 0.000844
|  | 405 | 0.000211
|  | 400 | 0.004655
|  | 395 | 0.000848
|  | 390 | 0.000637
|  | 385 | 0.000956
|  | 380 | 0.004361
|  | 375 | 0.00245
|  | 370 | 0.004709
|  | 365 | 0.010915
|  | 360 | 0.003322
|  | 355 | 0.002576
|  | 350 | 0.000859
|  | 345 | 0.003658
|  | 340 | 0.003017
|  | 335 | 0.003344
|  | 330 | 0.000864
|  | 325 | 0.000973
|  | 320 | 0.000541
|  | 315 | 0.00065
|  | 310 | 0.004355
|  | 305 | 0.005555
|  | 300 | 0.005452
|  | 295 | 0.009611
|  | 290 | 0.007325
|  | 285 | 0.009085
|  | 280 | 0.008217
|  | 275 | 0.005263
|  | 270 | 0.002523
|  | 265 | 0.005592
|  | 260 | 0.007237
|  | 255 | 0.006589
|  | 250 | 0.00616
|  | 245 | 0.004509
|  | 240 | 0.004273
|  | 235 | 0.004792
|  | 230 | 0.003912
|  | 225 | 0.003269
|  | 220 | 0.003179
|  | 215 | 0.00011
|  | 210 | 0.001551
|  | 205 | 0.007099
|  | 200 | 0.008067