## Sheet1
|  | Wavelength (nm) | % Transmission
|  | 1800 | 90.645491
|  | 1795 | 90.653776
|  | 1790 | 90.640485
|  | 1785 | 90.678658
Product Raw Data |  | 1780 | 90.659844
665 nm Longpass Colored Glass Filter |  | 1775 | 90.689586
|  | 1770 | 90.672289
Item # | FGL665 & FGL665M | 1765 | 90.663707
DISCLAIMER: The data presented here are typical. Slight variations in performance data will occur from lot to lot. Please contact Technical Support with any questions regarding the use or reliability of this data. |  | 1760 | 90.677649
|  | 1755 | 90.700948
|  | 1750 | 90.68965
|  | 1745 | 90.698855
|  | 1740 | 90.723129
|  | 1735 | 90.706461
|  | 1730 | 90.750602
Additional Information: |  | 1725 | 90.776429
Measurements Made at Normal Incidence |  | 1720 | 90.735781
|  | 1715 | 90.73713
|  | 1710 | 90.742376
|  | 1705 | 90.741059
|  | 1700 | 90.76799
|  | 1695 | 90.793461
|  | 1690 | 90.761653
|  | 1685 | 90.776068
|  | 1680 | 90.79081
|  | 1675 | 90.806595
|  | 1670 | 90.771533
|  | 1665 | 90.790212
|  | 1660 | 90.78485
|  | 1655 | 90.787899
|  | 1650 | 90.777789
|  | 1645 | 90.776992
|  | 1640 | 90.794745
|  | 1635 | 90.780786
|  | 1630 | 90.794219
|  | 1625 | 90.764099
|  | 1620 | 90.759611
|  | 1615 | 90.773078
|  | 1610 | 90.802765
|  | 1605 | 90.777213
|  | 1600 | 90.767479
|  | 1595 | 90.74152
|  | 1590 | 90.75652
|  | 1585 | 90.736315
|  | 1580 | 90.720807
|  | 1575 | 90.723782
|  | 1570 | 90.697111
|  | 1565 | 90.694771
|  | 1560 | 90.698828
|  | 1555 | 90.684608
|  | 1550 | 90.676696
|  | 1545 | 90.690368
|  | 1540 | 90.674425
|  | 1535 | 90.657816
|  | 1530 | 90.649162
|  | 1525 | 90.608658
|  | 1520 | 90.63139
|  | 1515 | 90.614168
|  | 1510 | 90.578798
|  | 1505 | 90.570483
|  | 1500 | 90.569454
|  | 1495 | 90.536631
|  | 1490 | 90.52496
|  | 1485 | 90.518429
|  | 1480 | 90.515599
|  | 1475 | 90.491488
|  | 1470 | 90.467956
|  | 1465 | 90.447122
|  | 1460 | 90.441617
|  | 1455 | 90.4297
|  | 1450 | 90.42505
|  | 1445 | 90.397763
|  | 1440 | 90.378389
|  | 1435 | 90.349207
|  | 1430 | 90.302721
|  | 1425 | 90.301338
|  | 1420 | 90.285659
|  | 1415 | 90.276974
|  | 1410 | 90.237771
|  | 1405 | 90.236793
|  | 1400 | 90.261015
|  | 1395 | 90.292296
|  | 1390 | 90.25111
|  | 1385 | 90.288046
|  | 1380 | 90.263869
|  | 1375 | 90.243307
|  | 1370 | 90.225807
|  | 1365 | 90.18207
|  | 1360 | 90.19862
|  | 1355 | 90.206124
|  | 1350 | 90.172455
|  | 1345 | 90.148159
|  | 1340 | 90.14705
|  | 1335 | 90.117582
|  | 1330 | 90.113768
|  | 1325 | 90.105325
|  | 1320 | 90.10266
|  | 1315 | 90.091837
|  | 1310 | 90.075363
|  | 1305 | 90.045824
|  | 1300 | 90.033849
|  | 1295 | 90.031743
|  | 1290 | 90.024678
|  | 1285 | 90.014204
|  | 1280 | 89.989593
|  | 1275 | 89.968948
|  | 1270 | 89.966278
|  | 1265 | 89.952253
|  | 1260 | 89.942297
|  | 1255 | 89.941562
|  | 1250 | 89.932818
|  | 1245 | 89.91067
|  | 1240 | 89.895354
|  | 1235 | 89.884563
|  | 1230 | 89.876336
|  | 1225 | 89.864527
|  | 1220 | 89.855801
|  | 1215 | 89.830308
|  | 1210 | 89.817626
|  | 1205 | 89.820514
|  | 1200 | 89.80858
|  | 1195 | 89.790499
|  | 1190 | 89.763282
|  | 1185 | 89.75932
|  | 1180 | 89.784998
|  | 1175 | 89.762017
|  | 1170 | 89.752484
|  | 1165 | 89.752343
|  | 1160 | 89.746398
|  | 1155 | 89.738475
|  | 1150 | 89.725302
|  | 1145 | 89.711928
|  | 1140 | 89.709903
|  | 1135 | 89.699579
|  | 1130 | 89.699057
|  | 1125 | 89.704088
|  | 1120 | 89.703802
|  | 1115 | 89.679989
|  | 1110 | 89.670083
|  | 1105 | 89.654115
|  | 1100 | 89.642424
|  | 1095 | 89.638168
|  | 1090 | 89.625707
|  | 1085 | 89.618707
|  | 1080 | 89.621679
|  | 1075 | 89.624073
|  | 1070 | 89.62648
|  | 1065 | 89.620819
|  | 1060 | 89.616423
|  | 1055 | 89.60109
|  | 1050 | 89.603124
|  | 1045 | 89.594018
|  | 1040 | 89.570719
|  | 1035 | 89.576484
|  | 1030 | 89.586715
|  | 1025 | 89.580487
|  | 1020 | 89.579425
|  | 1015 | 89.584178
|  | 1010 | 89.582144
|  | 1005 | 89.585887
|  | 1000 | 89.591038
|  | 995 | 89.581896
|  | 990 | 89.562936
|  | 985 | 89.563787
|  | 980 | 89.585807
|  | 975 | 89.606649
|  | 970 | 89.616942
|  | 965 | 89.61226
|  | 960 | 89.616501
|  | 955 | 89.632821
|  | 950 | 89.636072
|  | 945 | 89.634072
|  | 940 | 89.641795
|  | 935 | 89.650005
|  | 930 | 89.658356
|  | 925 | 89.664749
|  | 920 | 89.667061
|  | 915 | 89.68447
|  | 910 | 89.698191
|  | 905 | 89.7061
|  | 900 | 89.744884
|  | 895 | 89.763976
|  | 890 | 89.760509
|  | 885 | 89.795899
|  | 880 | 89.799103
|  | 875 | 89.805664
|  | 870 | 89.83365
|  | 865 | 89.832121
|  | 860 | 89.844652
|  | 855 | 89.804143
|  | 850 | 89.752027
|  | 845 | 89.79731
|  | 840 | 89.849038
|  | 835 | 89.866083
|  | 830 | 89.873062
|  | 825 | 89.857114
|  | 820 | 89.833551
|  | 815 | 89.871503
|  | 810 | 89.902934
|  | 805 | 89.901168
|  | 800 | 89.905193
|  | 795 | 89.911012
|  | 790 | 89.928635
|  | 785 | 89.955539
|  | 780 | 89.951613
|  | 775 | 89.966517
|  | 770 | 90.020067
|  | 765 | 90.034061
|  | 760 | 90.019877
|  | 755 | 90.022517
|  | 750 | 90.033953
|  | 745 | 90.03828
|  | 740 | 90.017093
|  | 735 | 90.000268
|  | 730 | 89.997568
|  | 725 | 89.944954
|  | 720 | 89.831627
|  | 715 | 89.694276
|  | 710 | 89.462412
|  | 705 | 89.123437
|  | 700 | 88.617234
|  | 695 | 87.792059
|  | 690 | 86.464991
|  | 685 | 84.276138
|  | 680 | 80.650517
|  | 675 | 74.777636
|  | 670 | 65.61561
|  | 665 | 52.439194
|  | 660 | 35.982483
|  | 655 | 19.689296
|  | 650 | 7.93567
|  | 645 | 2.209709
|  | 640 | 0.420191
|  | 635 | 0.057233
|  | 630 | 0.006545
|  | 625 | -0.000208
|  | 620 | -0.002389
|  | 615 | -0.002908
|  | 610 | -0.00187
|  | 605 | -0.000935
|  | 600 | -0.001663
|  | 595 | -0.004259
|  | 590 | -0.004571
|  | 585 | -0.003428
|  | 580 | -0.002494
|  | 575 | -0.002182
|  | 570 | -0.000623
|  | 565 | 0.000104
|  | 560 | 0.001662
|  | 555 | 0.000415
|  | 550 | -0.001037
|  | 545 | -0.00166
|  | 540 | -0.002074
|  | 535 | -0.002178
|  | 530 | -0.002489
|  | 525 | -0.004045
|  | 520 | -0.00529
|  | 515 | -0.002802
|  | 510 | -0.001972
|  | 505 | -0.00249
|  | 500 | -0.001867
|  | 495 | -0.00083
|  | 490 | -0.000518
|  | 485 | -0.002797
|  | 480 | -0.002382
|  | 475 | -0.002175
|  | 470 | -0.001347
|  | 465 | -0.00228
|  | 460 | -0.002695
|  | 455 | -0.001659
|  | 450 | 0
|  | 445 | -0.000622
|  | 440 | -0.003009
|  | 435 | -0.00166
|  | 430 | -0.001245
|  | 425 | -0.001973
|  | 420 | -0.004467
|  | 415 | -0.003741
|  | 410 | -0.000832
|  | 405 | 0.001456
|  | 400 | -0.000728
|  | 395 | -0.003849
|  | 390 | -0.003121
|  | 385 | -0.001457
|  | 380 | -0.002082
|  | 375 | -0.001459
|  | 370 | 0
|  | 365 | -0.001666
|  | 360 | -0.002186
|  | 355 | -0.000728
|  | 350 | -0.00104
|  | 345 | -0.000416
|  | 340 | -0.001664
|  | 335 | 0.000312
|  | 330 | 0.00135
|  | 325 | -0.000208
|  | 320 | -0.001037
|  | 315 | -0.001871
|  | 310 | -0.001976
|  | 305 | -0.002907
|  | 300 | -0.002385
|  | 295 | -0.003622
|  | 290 | -0.002893
|  | 285 | -0.003507
|  | 280 | -0.003811
|  | 275 | -0.002775
|  | 270 | -0.002766
|  | 265 | -0.002347
|  | 260 | -0.001119
|  | 255 | -0.001823
|  | 250 | -0.002115
|  | 245 | -0.003099
|  | 240 | -0.001482
|  | 235 | -0.000877
|  | 230 | -0.001735
|  | 225 | -0.001916
|  | 220 | -0.002001
|  | 215 | -0.001328
|  | 210 | -0.001703
|  | 205 | -0.000473
|  | 200 | -9.4e-05