## Sheet1
|  | Wavelength (nm) | % Transmission
|  | 2600 | 43.344261
|  | 2595 | 43.329227
|  | 2590 | 43.346174
|  | 2585 | 43.335883
Product Raw Data |  | 2580 | 43.369979
721 nm Longpass Colored Glass Filter |  | 2575 | 43.465523
|  | 2570 | 43.680664
Item # | FGL9 | 2565 | 43.742518
DISCLAIMER: The data presented here are typical. Slight variations in performance data will occur from lot to lot. Please contact Technical Support with any questions regarding the use or reliability of this data. |  | 2560 | 43.61928
|  | 2555 | 43.541953
|  | 2550 | 43.677811
|  | 2545 | 43.841317
|  | 2540 | 43.840016
|  | 2535 | 43.817149
|  | 2530 | 43.752706
Additional Information: |  | 2525 | 43.666633
Measurements Made at Normal Incidence |  | 2520 | 43.643387
|  | 2515 | 43.697237
|  | 2510 | 43.715142
|  | 2505 | 43.704043
|  | 2500 | 43.612216
|  | 2495 | 43.543592
|  | 2490 | 43.478818
|  | 2485 | 43.382136
|  | 2480 | 43.275889
|  | 2475 | 43.218459
|  | 2470 | 43.119516
|  | 2465 | 43.018046
|  | 2460 | 42.893341
|  | 2455 | 42.740975
|  | 2450 | 42.645438
|  | 2445 | 42.51946
|  | 2440 | 42.301156
|  | 2435 | 42.136321
|  | 2430 | 41.987905
|  | 2425 | 41.775149
|  | 2420 | 41.555565
|  | 2415 | 41.337487
|  | 2410 | 41.108588
|  | 2405 | 40.830595
|  | 2400 | 40.570031
|  | 2395 | 40.310397
|  | 2390 | 39.998415
|  | 2385 | 39.722545
|  | 2380 | 39.397428
|  | 2375 | 39.039481
|  | 2370 | 38.708041
|  | 2365 | 38.356726
|  | 2360 | 37.989218
|  | 2355 | 37.595246
|  | 2350 | 37.184098
|  | 2345 | 36.779242
|  | 2340 | 36.37303
|  | 2335 | 35.930143
|  | 2330 | 35.507525
|  | 2325 | 35.100533
|  | 2320 | 34.655966
|  | 2315 | 34.150891
|  | 2310 | 33.644175
|  | 2305 | 33.182411
|  | 2300 | 32.721702
|  | 2295 | 32.255353
|  | 2290 | 31.737622
|  | 2285 | 31.229549
|  | 2280 | 30.727321
|  | 2275 | 30.216915
|  | 2270 | 29.692199
|  | 2265 | 29.196473
|  | 2260 | 28.656748
|  | 2255 | 28.126835
|  | 2250 | 27.625601
|  | 2245 | 27.137683
|  | 2240 | 26.595466
|  | 2235 | 26.035656
|  | 2230 | 25.535947
|  | 2225 | 25.047101
|  | 2220 | 24.529809
|  | 2215 | 24.038771
|  | 2210 | 23.574025
|  | 2205 | 23.054972
|  | 2200 | 22.525421
|  | 2195 | 22.020597
|  | 2190 | 21.60165
|  | 2185 | 21.22609
|  | 2180 | 20.814628
|  | 2175 | 20.412441
|  | 2170 | 19.956537
|  | 2165 | 19.459051
|  | 2160 | 18.990366
|  | 2155 | 18.55121
|  | 2150 | 18.121214
|  | 2145 | 17.698552
|  | 2140 | 17.256879
|  | 2135 | 16.823302
|  | 2130 | 16.399342
|  | 2125 | 16.004127
|  | 2120 | 15.598661
|  | 2115 | 15.193653
|  | 2110 | 14.806188
|  | 2105 | 14.400228
|  | 2100 | 14.014148
|  | 2095 | 13.646315
|  | 2090 | 13.290479
|  | 2085 | 12.926836
|  | 2080 | 12.564674
|  | 2075 | 12.197754
|  | 2070 | 11.822601
|  | 2065 | 11.436928
|  | 2060 | 11.10008
|  | 2055 | 10.791191
|  | 2050 | 10.458906
|  | 2045 | 10.113134
|  | 2040 | 9.778417
|  | 2035 | 9.457158
|  | 2030 | 9.114524
|  | 2025 | 8.780295
|  | 2020 | 8.461978
|  | 2015 | 8.157001
|  | 2010 | 7.85593
|  | 2005 | 7.565657
|  | 2000 | 7.258249
|  | 1995 | 6.919175
|  | 1990 | 6.621304
|  | 1985 | 6.363882
|  | 1980 | 6.113487
|  | 1975 | 5.857786
|  | 1970 | 5.602677
|  | 1965 | 5.338379
|  | 1960 | 5.086736
|  | 1955 | 4.810048
|  | 1950 | 4.561477
|  | 1945 | 4.33079
|  | 1940 | 4.122559
|  | 1935 | 3.886835
|  | 1930 | 3.610289
|  | 1925 | 3.362788
|  | 1920 | 2.951462
|  | 1915 | 2.576287
|  | 1910 | 2.444514
|  | 1905 | 2.408897
|  | 1900 | 2.341472
|  | 1895 | 2.127367
|  | 1890 | 1.958855
|  | 1885 | 1.91966
|  | 1880 | 1.94862
|  | 1875 | 2.07682
|  | 1870 | 2.006
|  | 1865 | 1.304806
|  | 1860 | 0.938478
|  | 1855 | 1.139629
|  | 1850 | 1.417428
|  | 1845 | 1.400604
|  | 1840 | 1.099094
|  | 1835 | 1.013092
|  | 1830 | 0.821652
|  | 1825 | 0.765641
|  | 1820 | 0.746473
|  | 1815 | 0.785022
|  | 1810 | 0.767039
|  | 1805 | 0.733402
|  | 1800 | 0.725116
|  | 1795 | 0.732976
|  | 1790 | 0.765491
|  | 1785 | 0.792516
|  | 1780 | 0.829238
|  | 1775 | 0.767974
|  | 1770 | 0.561114
|  | 1765 | 0.41733
|  | 1760 | 0.399262
|  | 1755 | 0.47376
|  | 1750 | 0.547121
|  | 1745 | 0.556914
|  | 1740 | 0.536501
|  | 1735 | 0.523602
|  | 1730 | 0.515085
|  | 1725 | 0.52621
|  | 1720 | 0.543665
|  | 1715 | 0.525908
|  | 1710 | 0.530992
|  | 1705 | 0.554869
|  | 1700 | 0.575076
|  | 1695 | 0.587493
|  | 1690 | 0.561463
|  | 1685 | 0.557356
|  | 1680 | 0.599429
|  | 1675 | 0.62064
|  | 1670 | 0.596119
|  | 1665 | 0.583612
|  | 1660 | 0.589361
|  | 1655 | 0.555738
|  | 1650 | 0.504643
|  | 1645 | 0.500194
|  | 1640 | 0.54313
|  | 1635 | 0.583788
|  | 1630 | 0.57253
|  | 1625 | 0.553673
|  | 1620 | 0.540774
|  | 1615 | 0.511438
|  | 1610 | 0.518392
|  | 1605 | 0.527261
|  | 1600 | 0.496146
|  | 1595 | 0.451366
|  | 1590 | 0.403738
|  | 1585 | 0.358011
|  | 1580 | 0.349885
|  | 1575 | 0.369997
|  | 1570 | 0.368412
|  | 1565 | 0.349649
|  | 1560 | 0.306034
|  | 1555 | 0.27917
|  | 1550 | 0.298838
|  | 1545 | 0.326512
|  | 1540 | 0.30986
|  | 1535 | 0.264271
|  | 1530 | 0.218682
|  | 1525 | 0.210962
|  | 1520 | 0.24455
|  | 1515 | 0.24014
|  | 1510 | 0.223123
|  | 1505 | 0.22778
|  | 1500 | 0.240937
|  | 1495 | 0.278327
|  | 1490 | 0.296503
|  | 1485 | 0.294013
|  | 1480 | 0.290457
|  | 1475 | 0.285326
|  | 1470 | 0.282798
|  | 1465 | 0.271267
|  | 1460 | 0.281762
|  | 1455 | 0.331338
|  | 1450 | 0.388259
|  | 1445 | 0.432773
|  | 1440 | 0.438464
|  | 1435 | 0.436486
|  | 1430 | 0.491176
|  | 1425 | 0.558368
|  | 1420 | 0.616269
|  | 1415 | 0.673136
|  | 1410 | 0.684193
|  | 1405 | 0.664119
|  | 1400 | 0.670274
|  | 1395 | 0.680177
|  | 1390 | 0.652609
|  | 1385 | 0.816818
|  | 1380 | 0.844811
|  | 1375 | 0.677061
|  | 1370 | 0.763534
|  | 1365 | 0.926377
|  | 1360 | 0.821451
|  | 1355 | 0.631998
|  | 1350 | 0.429498
|  | 1345 | 0.42144
|  | 1340 | 0.602414
|  | 1335 | 0.7766
|  | 1330 | 0.826442
|  | 1325 | 0.765882
|  | 1320 | 0.63345
|  | 1315 | 0.495473
|  | 1310 | 0.411878
|  | 1305 | 0.405623
|  | 1300 | 0.449149
|  | 1295 | 0.492926
|  | 1290 | 0.503261
|  | 1285 | 0.510561
|  | 1280 | 0.488462
|  | 1275 | 0.450267
|  | 1270 | 0.433372
|  | 1265 | 0.407339
|  | 1260 | 0.404208
|  | 1255 | 0.482403
|  | 1250 | 0.564211
|  | 1245 | 0.679176
|  | 1240 | 0.76772
|  | 1235 | 0.792123
|  | 1230 | 0.818039
|  | 1225 | 0.848475
|  | 1220 | 0.907737
|  | 1215 | 1.045992
|  | 1210 | 1.286952
|  | 1205 | 1.583078
|  | 1200 | 1.874439
|  | 1195 | 2.097999
|  | 1190 | 2.281408
|  | 1185 | 2.631351
|  | 1180 | 3.06093
|  | 1175 | 3.516354
|  | 1170 | 4.053615
|  | 1165 | 4.688885
|  | 1160 | 5.405239
|  | 1155 | 6.239129
|  | 1150 | 7.198358
|  | 1145 | 8.214928
|  | 1140 | 9.299691
|  | 1135 | 10.586664
|  | 1130 | 11.981942
|  | 1125 | 13.519817
|  | 1120 | 15.165176
|  | 1115 | 16.934971
|  | 1110 | 18.861648
|  | 1105 | 20.931672
|  | 1100 | 23.087593
|  | 1095 | 25.304549
|  | 1090 | 27.56675
|  | 1085 | 29.941591
|  | 1080 | 32.423742
|  | 1075 | 34.965103
|  | 1070 | 37.536932
|  | 1065 | 40.093302
|  | 1060 | 42.596738
|  | 1055 | 45.05227
|  | 1050 | 47.506588
|  | 1045 | 49.93014
|  | 1040 | 52.292539
|  | 1035 | 54.627525
|  | 1030 | 56.868657
|  | 1025 | 58.975204
|  | 1020 | 60.961027
|  | 1015 | 62.836643
|  | 1010 | 64.601171
|  | 1005 | 66.308339
|  | 1000 | 67.952937
|  | 995 | 69.476924
|  | 990 | 70.874625
|  | 985 | 72.186632
|  | 980 | 73.392984
|  | 975 | 74.521438
|  | 970 | 75.535785
|  | 965 | 76.474577
|  | 960 | 77.393275
|  | 955 | 78.21501
|  | 950 | 78.984377
|  | 945 | 79.688007
|  | 940 | 80.307835
|  | 935 | 80.896806
|  | 930 | 81.476304
|  | 925 | 81.995681
|  | 920 | 82.472393
|  | 915 | 82.928757
|  | 910 | 83.351322
|  | 905 | 83.723837
|  | 900 | 84.122967
|  | 895 | 84.455575
|  | 890 | 84.751531
|  | 885 | 85.050998
|  | 880 | 85.357542
|  | 875 | 85.62438
|  | 870 | 85.919305
|  | 865 | 86.158185
|  | 860 | 86.370584
|  | 855 | 86.624378
|  | 850 | 86.801608
|  | 845 | 87.034645
|  | 840 | 87.245826
|  | 835 | 87.415006
|  | 830 | 87.563929
|  | 825 | 87.712609
|  | 820 | 87.886657
|  | 815 | 88.011068
|  | 810 | 88.087082
|  | 805 | 88.238193
|  | 800 | 88.273326
|  | 795 | 88.451349
|  | 790 | 88.502652
|  | 785 | 88.593385
|  | 780 | 88.537741
|  | 775 | 88.585181
|  | 770 | 88.471639
|  | 765 | 88.267649
|  | 760 | 87.788048
|  | 755 | 87.108395
|  | 750 | 85.916853
|  | 745 | 83.981252
|  | 740 | 81.017286
|  | 735 | 76.535395
|  | 730 | 70.132574
|  | 725 | 61.100635
|  | 720 | 49.761371
|  | 715 | 36.270112
|  | 710 | 22.794383
|  | 705 | 11.327376
|  | 700 | 4.164402
|  | 695 | 0.989452
|  | 690 | 0.145801
|  | 685 | 0.010194
|  | 680 | 0.003602
|  | 675 | 0.000721
|  | 670 | 0.001751
|  | 665 | 0.001133
|  | 660 | 0.004946
|  | 655 | 0.000722
|  | 650 | 0.001134
|  | 645 | 0.001238
|  | 640 | 0.00557
|  | 635 | 0.001239
|  | 630 | 0.000826
|  | 625 | 0.001136
|  | 620 | 0.004852
|  | 615 | 0.001033
|  | 610 | 0.001446
|  | 605 | 0.000103
|  | 600 | 0.00475
|  | 595 | 0.001136
|  | 590 | 0.000413
|  | 585 | 0.000413
|  | 580 | 0.002792
|  | 575 | 0.00031
|  | 570 | 0.000828
|  | 565 | 0.003311
|  | 560 | 0.002587
|  | 555 | 0.002789
|  | 550 | 0.005471
|  | 545 | 0.002685
|  | 540 | 0.003821
|  | 535 | 0.00186
|  | 530 | 0.005478
|  | 525 | 0.000724
|  | 520 | 0.004036
|  | 515 | 0.000207
|  | 510 | 0.000311
|  | 505 | 0.004042
|  | 500 | 0.001555
|  | 495 | 0.001348
|  | 490 | 0.001037
|  | 485 | 0.000207
|  | 480 | 0.006118
|  | 475 | 0.003427
|  | 470 | 0.002911
|  | 465 | 0.003332
|  | 460 | 0.00198
|  | 455 | 0.002296
|  | 450 | 0.000835
|  | 445 | 0.002404
|  | 440 | 0.00408
|  | 435 | 0.000838
|  | 430 | 0.001784
|  | 425 | 0.000945
|  | 420 | 0.001262
|  | 415 | 0.000211
|  | 410 | 0.00116
|  | 405 | 0.003591
|  | 400 | 0.000846
|  | 395 | 0
|  | 390 | 0.000531
|  | 385 | 0.003186
|  | 380 | 0.001276
|  | 375 | 0.000959
|  | 370 | 0.002569
|  | 365 | 0.009203
|  | 360 | 0.002572
|  | 355 | 0.001288
|  | 350 | 0.001289
|  | 345 | 0.00043
|  | 340 | 0.003232
|  | 335 | 0.00356
|  | 330 | 0.004318
|  | 325 | 0.001838
|  | 320 | 0.003138
|  | 315 | 0.004766
|  | 310 | 0.004137
|  | 305 | 0.004902
|  | 300 | 0.000872
|  | 295 | 0.006444
|  | 290 | 0.002952
|  | 285 | 0.004488
|  | 280 | 0.000876
|  | 275 | 0.00329
|  | 270 | 0.002633
|  | 265 | 0.003619
|  | 260 | 0.001097
|  | 255 | 0.001318
|  | 250 | 0.00209
|  | 245 | 0.00176
|  | 240 | 0.000986
|  | 235 | 0.000871
|  | 230 | 0.000543
|  | 225 | 0
|  | 220 | 0.003399
|  | 215 | 0.003089
|  | 210 | 0.003657
|  | 205 | 0.005879
|  | 200 | 0.009725