## CaF2 Focal Length Shift
LB5552 Focal Length Shift
|  | Wavelength (nm) | Focal Length Shift (mm)
|  | 180 | -15.83033274
|  | 245.167 | -7.45002477
|  | 310.333 | -4.01045576
|  | 375.5 | -2.24436363
Product Raw Data |  | 440.667 | -1.21008994
Calcium Fluoride Lens Focal Length Shift |  | 505.833 | -0.54742346
|  | 571 | -0.09331419
Item # | LB5552 LB5552-E | 636.167 | 0.23503052
|  | 701.333 | 0.48335578
|  | 766.5 | 0.67863701
DISCLAIMER: The data presented here are typical. Slight variations in performance data will occur from lot to lot. Please contact Technical Support with any questions regarding the use or reliability of this data. |  | 831.667 | 0.83762849
|  | 896.833 | 0.97118731
|  | 962 | 1.0866027
|  | 1027.167 | 1.18891779
|  | 1092.333 | 1.28171321
|  | 1157.5 | 1.36758917
This data may be used in publications. However, please cite Thorlabs as the source. |  | 1222.667 | 1.44847182
|  | 1287.833 | 1.52581348
|  | 1353 | 1.60072677
Additional Information: |  | 1418.167 | 1.67407648
|  | 1483.333 | 1.7465437
|  | 1548.5 | 1.81867151
|  | 1613.667 | 1.89089786
|  | 1678.833 | 1.96357979
|  | 1744 | 2.03701135
|  | 1809.167 | 2.1114371
|  | 1874.333 | 2.18706242
|  | 1939.5 | 2.26406133
|  | 2004.667 | 2.34258269
|  | 2069.833 | 2.42275494
|  | 2135 | 2.50468992
|  | 2200.167 | 2.58848587
|  | 2265.333 | 2.67422986
|  | 2330.5 | 2.76199974
|  | 2395.667 | 2.85186572
|  | 2460.833 | 2.94389166
|  | 2526 | 3.03813617
|  | 2591.167 | 3.13465348
|  | 2656.333 | 3.23349416
|  | 2721.5 | 3.33470578
|  | 2786.667 | 3.43833338
|  | 2851.833 | 3.54441992
|  | 2917 | 3.65300671
|  | 2982.167 | 3.76413364
|  | 3047.333 | 3.87783952
|  | 3112.5 | 3.99416229
|  | 3177.667 | 4.11313925
|  | 3242.833 | 4.2348072
|  | 3308 | 4.35920261
|  | 3373.167 | 4.48636181
|  | 3438.333 | 4.61632104
|  | 3503.5 | 4.74911658
|  | 3568.667 | 4.88478489
|  | 3633.833 | 5.02336267
|  | 3699 | 5.1648869
|  | 3764.167 | 5.30939501
|  | 3829.333 | 5.45692484
|  | 3894.5 | 5.60751482
|  | 3959.667 | 5.7612039
|  | 4024.833 | 5.91803172
|  | 4090 | 6.07803859
|  | 4155.167 | 6.2412656
|  | 4220.333 | 6.40775459
|  | 4285.5 | 6.57754827
|  | 4350.667 | 6.75069023
|  | 4415.833 | 6.927225
|  | 4481 | 7.10719808
|  | 4546.167 | 7.29065598
|  | 4611.333 | 7.47764629
|  | 4676.5 | 7.6682177
|  | 4741.667 | 7.86242004
|  | 4806.833 | 8.06030434
|  | 4872 | 8.26192286
|  | 4937.167 | 8.46732913
|  | 5002.333 | 8.67657804
|  | 5067.5 | 8.88972581
|  | 5132.667 | 9.10683009
|  | 5197.833 | 9.32795001
|  | 5263 | 9.55314618
|  | 5328.167 | 9.78248081
|  | 5393.333 | 10.01601769
|  | 5458.5 | 10.25382229
|  | 5523.667 | 10.4959618
|  | 5588.833 | 10.7425052
|  | 5654 | 10.99352328
|  | 5719.167 | 11.24908874
|  | 5784.333 | 11.50927623
|  | 5849.5 | 11.77416242
|  | 5914.667 | 12.04382608
|  | 5979.833 | 12.3183481
|  | 6045 | 12.59781163
|  | 6110.167 | 12.8823021
|  | 6175.333 | 13.17190731
|  | 6240.5 | 13.46671755
|  | 6305.667 | 13.7668256
|  | 6370.833 | 14.07232688
|  | 6436 | 14.38331955
|  | 6501.167 | 14.69990452
|  | 6566.333 | 15.02218566
|  | 6631.5 | 15.35026979
|  | 6696.667 | 15.68426687
|  | 6761.833 | 16.02429005
|  | 6827 | 16.37045584
|  | 6892.167 | 16.72288417
|  | 6957.333 | 17.08169854
|  | 7022.5 | 17.44702616
|  | 7087.667 | 17.81899808
|  | 7152.833 | 18.1977493
|  | 7218 | 18.58341897
|  | 7283.167 | 18.97615049
|  | 7348.333 | 19.3760917
|  | 7413.5 | 19.78339505
|  | 7478.667 | 20.19821775
|  | 7543.833 | 20.62072199
|  | 7609 | 21.05107509
|  | 7674.167 | 21.48944973
|  | 7739.333 | 21.93602416
|  | 7804.5 | 22.3909824
|  | 7869.667 | 22.85451449
|  | 7934.833 | 23.32681672
|  | 8000 | 23.8080919