## Net Transmission
Net Transmission of FSPC17
|  | Wavelength (nm) | Transmission (%)
|  | 1441.37037 | 97.48681
|  | 1441.82716 | 97.49524
|  | 1442.28395 | 97.51702
|  | 1442.74074 | 97.53699
Product Raw Data |  | 1443.19753 | 97.55465
Femtosecond Pulse Compressor for 1450 - 1800 nm Pulses |  | 1443.65432 | 97.57188
|  | 1444.11111 | 97.5889
Item # | FSPC17 | 1444.5679 | 97.60473
DISCLAIMER: The data presented here are typical. Slight variations in performance data will occur from lot to lot. Please contact Technical Support with any questions regarding the use or reliability of this data. |  | 1445.02469 | 97.62046
|  | 1445.48148 | 97.63715
|  | 1445.93827 | 97.65314
|  | 1446.39506 | 97.66801
|  | 1446.85185 | 97.68209
|  | 1447.30864 | 97.69591
This data may be used in publications. However, please cite Thorlabs as the source. |  | 1447.76543 | 97.70961
|  | 1448.22222 | 97.72299
|  | 1448.67901 | 97.73638
Additional Information: |  | 1449.1358 | 97.74959
Calculated Net Transmission through the FSPC17 Pulse Compressor |  | 1449.59259 | 97.76245
|  | 1450.04938 | 97.77528
|  | 1450.50617 | 97.78936
|  | 1450.96296 | 97.80379
|  | 1451.41975 | 97.81822
|  | 1451.87654 | 97.833
|  | 1452.33333 | 97.84814
|  | 1452.79012 | 97.8638
|  | 1453.24691 | 97.87998
|  | 1453.7037 | 97.89652
|  | 1454.16049 | 97.91341
|  | 1454.61728 | 97.93101
|  | 1455.07407 | 97.9493
|  | 1455.53086 | 97.96812
|  | 1455.98765 | 97.98765
|  | 1456.44444 | 98.0077
|  | 1456.90124 | 98.02846
|  | 1457.35803 | 98.04957
|  | 1457.81482 | 98.07121
|  | 1458.27161 | 98.09355
|  | 1458.7284 | 98.11642
|  | 1459.18519 | 98.13983
|  | 1459.64198 | 98.16358
|  | 1460.09877 | 98.18722
|  | 1460.55556 | 98.20934
|  | 1461.01235 | 98.23181
|  | 1461.46914 | 98.25429
|  | 1461.92593 | 98.27694
|  | 1462.38272 | 98.2996
|  | 1462.83951 | 98.32192
|  | 1463.2963 | 98.34423
|  | 1463.75309 | 98.3662
|  | 1464.20988 | 98.388
|  | 1464.66667 | 98.40928
|  | 1465.12346 | 98.43021
|  | 1465.58025 | 98.45061
|  | 1466.03704 | 98.47049
|  | 1466.49383 | 98.48968
|  | 1466.95062 | 98.50816
|  | 1467.40741 | 98.52612
|  | 1467.8642 | 98.54338
|  | 1468.32099 | 98.56011
|  | 1468.77778 | 98.57597
|  | 1469.23457 | 98.59113
|  | 1469.69136 | 98.60576
|  | 1470.14815 | 98.61962
|  | 1470.60494 | 98.63298
|  | 1471.06173 | 98.64565
|  | 1471.51852 | 98.65796
|  | 1471.97531 | 98.66958
|  | 1472.4321 | 98.68066
|  | 1472.88889 | 98.69122
|  | 1473.34568 | 98.70143
|  | 1473.80247 | 98.71129
|  | 1474.25926 | 98.72079
|  | 1474.71605 | 98.72977
|  | 1475.17284 | 98.73823
|  | 1475.62963 | 98.74633
|  | 1476.08642 | 98.75408
|  | 1476.54321 | 98.76147
|  | 1477 | 98.76852
|  | 1477.45679 | 98.77522
|  | 1477.91358 | 98.78156
|  | 1478.37037 | 98.7872
|  | 1478.82716 | 98.79231
|  | 1479.28395 | 98.79689
|  | 1479.74074 | 98.80095
|  | 1480.19753 | 98.80369
|  | 1480.65432 | 98.80488
|  | 1481.11111 | 98.80553
|  | 1481.5679 | 98.80584
|  | 1482.02469 | 98.80579
|  | 1482.48148 | 98.80539
|  | 1482.93827 | 98.80464
|  | 1483.39506 | 98.80353
|  | 1483.85185 | 98.80243
|  | 1484.30864 | 98.80132
|  | 1484.76543 | 98.80022
|  | 1485.22222 | 98.79929
|  | 1485.67901 | 98.79854
|  | 1486.1358 | 98.79796
|  | 1486.59259 | 98.79756
|  | 1487.04938 | 98.79733
|  | 1487.50617 | 98.79729
|  | 1487.96296 | 98.79741
|  | 1488.41975 | 98.79772
|  | 1488.87654 | 98.7982
|  | 1489.33333 | 98.79885
|  | 1489.79012 | 98.79968
|  | 1490.24691 | 98.80067
|  | 1490.7037 | 98.80164
|  | 1491.16049 | 98.8026
|  | 1491.61728 | 98.80374
|  | 1492.07407 | 98.80506
|  | 1492.53086 | 98.80656
|  | 1492.98765 | 98.80823
|  | 1493.44444 | 98.81008
|  | 1493.90124 | 98.81192
|  | 1494.35803 | 98.81377
|  | 1494.81482 | 98.81562
|  | 1495.27161 | 98.81746
|  | 1495.7284 | 98.81931
|  | 1496.18519 | 98.82116
|  | 1496.64198 | 98.823
|  | 1497.09877 | 98.82485
|  | 1497.55556 | 98.8267
|  | 1498.01235 | 98.82855
|  | 1498.46914 | 98.83004
|  | 1498.92593 | 98.83118
|  | 1500.2963 | 98.83279
|  | 1500.75309 | 98.83151
|  | 1501.20988 | 98.82988
|  | 1501.66667 | 98.82825
|  | 1502.12346 | 98.82662
|  | 1502.58025 | 98.82498
|  | 1503.03704 | 98.82335
|  | 1503.49383 | 98.82172
|  | 1503.95062 | 98.82009
|  | 1504.40741 | 98.81846
|  | 1504.8642 | 98.81682
|  | 1505.32099 | 98.81519
|  | 1505.77778 | 98.81356
|  | 1506.23457 | 98.8121
|  | 1506.69136 | 98.81082
|  | 1507.14815 | 98.8099
|  | 1507.60494 | 98.80932
|  | 1508.06173 | 98.8091
|  | 1508.51852 | 98.80905
|  | 1508.97531 | 98.80936
|  | 1509.4321 | 98.81001
|  | 1509.88889 | 98.81102
|  | 1510.34568 | 98.81401
|  | 1510.80247 | 98.81799
|  | 1511.25926 | 98.8225
|  | 1511.71605 | 98.82754
|  | 1512.17284 | 98.83329
|  | 1512.62963 | 98.83974
|  | 1513.08642 | 98.84689
|  | 1513.54321 | 98.85475
|  | 1514 | 98.86314
|  | 1514.45679 | 98.87206
|  | 1514.91358 | 98.8815
|  | 1515.37037 | 98.89148
|  | 1515.82716 | 98.90163
|  | 1516.28395 | 98.91196
|  | 1516.74074 | 98.92247
|  | 1517.19753 | 98.93297
|  | 1517.65432 | 98.94348
|  | 1518.11111 | 98.95399
|  | 1518.5679 | 98.9645
|  | 1519.02469 | 98.97466
|  | 1519.48148 | 98.98447
|  | 1519.93827 | 98.99392
|  | 1520.39506 | 98.99936
|  | 1520.85185 | 99.0037
|  | 1521.30864 | 99.00751
|  | 1521.76543 | 99.01079
|  | 1522.22222 | 99.01353
|  | 1522.67901 | 99.01593
|  | 1523.59259 | 99.01491
|  | 1524.04938 | 99.01642
|  | 1524.50617 | 99.01723
|  | 1524.96296 | 99.01733
|  | 1525.41975 | 99.01656
|  | 1525.87654 | 99.0149
|  | 1526.33333 | 99.01253
|  | 1526.79012 | 99.00929
|  | 1527.24691 | 99.00516
|  | 1527.7037 | 99.00015
|  | 1528.16049 | 98.99443
|  | 1528.61728 | 98.98784
|  | 1529.07407 | 98.98036
|  | 1529.53086 | 98.972
|  | 1529.98765 | 98.96259
|  | 1530.44444 | 98.95389
|  | 1530.90124 | 98.94454
|  | 1531.35803 | 98.93449
|  | 1531.81482 | 98.92373
|  | 1532.27161 | 98.91262
|  | 1532.7284 | 98.90098
|  | 1533.18519 | 98.88882
|  | 1533.64198 | 98.87648
|  | 1534.09877 | 98.86378
|  | 1534.55556 | 98.85074
|  | 1535.01235 | 98.83735
|  | 1535.46914 | 98.82378
|  | 1535.92593 | 98.81004
|  | 1536.38272 | 98.79612
|  | 1537.75309 | 98.7799
|  | 1538.20988 | 98.76634
|  | 1538.66667 | 98.75278
|  | 1539.12346 | 98.73958
|  | 1539.58025 | 98.72672
|  | 1540.03704 | 98.71402
|  | 1540.49383 | 98.70158
|  | 1540.95062 | 98.68967
|  | 1541.40741 | 98.67829
|  | 1541.8642 | 98.66779
|  | 1542.32099 | 98.65817
|  | 1542.77778 | 98.64943
|  | 1543.23457 | 98.64192
|  | 1543.69136 | 98.63564
|  | 1544.14815 | 98.63059
|  | 1544.60494 | 98.62678
|  | 1545.06173 | 98.62419
|  | 1545.51852 | 98.62301
|  | 1545.97531 | 98.62306
|  | 1546.4321 | 98.62434
|  | 1546.88889 | 98.62686
|  | 1547.34568 | 98.6306
|  | 1547.80247 | 98.63557
|  | 1548.25926 | 98.64143
|  | 1548.71605 | 98.64816
|  | 1549.17284 | 98.65577
|  | 1549.62963 | 98.66426
|  | 1550.08642 | 98.67281
|  | 1550.54321 | 98.68049
|  | 1551 | 98.68869
|  | 1551.45679 | 98.69707
|  | 1551.91358 | 98.70562
|  | 1553.28395 | 98.70772
|  | 1553.74074 | 98.71557
|  | 1554.19753 | 98.72307
|  | 1554.65432 | 98.73022
|  | 1555.11111 | 98.73666
|  | 1555.5679 | 98.74222
|  | 1556.02469 | 98.74709
|  | 1556.48148 | 98.75089
|  | 1556.93827 | 98.75364
|  | 1557.39506 | 98.75516
|  | 1557.85185 | 98.75562
|  | 1558.30864 | 98.75503
|  | 1558.76543 | 98.75285
|  | 1559.22222 | 98.74927
|  | 1559.67901 | 98.7441
|  | 1560.1358 | 98.73748
|  | 1560.59259 | 98.72884
|  | 1561.04938 | 98.71897
|  | 1561.50617 | 98.70787
|  | 1561.96296 | 98.69571
|  | 1562.41975 | 98.68268
|  | 1562.87654 | 98.66877
|  | 1563.33333 | 98.65416
|  | 1563.79012 | 98.63868
|  | 1564.24691 | 98.62266
|  | 1564.7037 | 98.60613
|  | 1565.16049 | 98.58889
|  | 1565.61728 | 98.57148
|  | 1566.07407 | 98.55389
|  | 1566.53086 | 98.53631
|  | 1566.98765 | 98.51856
|  | 1567.44444 | 98.50063
|  | 1567.90124 | 98.48288
|  | 1568.35803 | 98.46514
|  | 1568.81482 | 98.44739
|  | 1569.27161 | 98.42983
|  | 1569.7284 | 98.41226
|  | 1570.18519 | 98.39602
|  | 1570.64198 | 98.38208
|  | 1571.09877 | 98.36813
|  | 1571.55556 | 98.35418
|  | 1572.01235 | 98.34059
|  | 1572.46914 | 98.32717
|  | 1572.92593 | 98.31393
|  | 1573.38272 | 98.30087
|  | 1573.83951 | 98.28798
|  | 1574.2963 | 98.27527
|  | 1574.75309 | 98.26256
|  | 1575.20988 | 98.2502
|  | 1576.12346 | 98.23706
|  | 1576.58025 | 98.22523
|  | 1577.03704 | 98.21392
|  | 1577.49383 | 98.20315
|  | 1577.95062 | 98.19272
|  | 1578.40741 | 98.183
|  | 1578.8642 | 98.17398
|  | 1579.32099 | 98.16548
|  | 1579.77778 | 98.15751
|  | 1580.23457 | 98.1494
|  | 1580.69136 | 98.14137
|  | 1581.14815 | 98.13421
|  | 1581.60494 | 98.12793
|  | 1582.06173 | 98.12252
|  | 1582.51852 | 98.11782
|  | 1582.97531 | 98.11399
|  | 1583.4321 | 98.11103
|  | 1583.88889 | 98.10895
|  | 1584.34568 | 98.10774
|  | 1584.80247 | 98.10741
|  | 1585.25926 | 98.10778
|  | 1585.71605 | 98.10885
|  | 1586.17284 | 98.1108
|  | 1586.62963 | 98.11362
|  | 1587.08642 | 98.11731
|  | 1587.54321 | 98.12188
|  | 1588 | 98.12698
|  | 1588.45679 | 98.13259
|  | 1588.91358 | 98.13874
|  | 1589.37037 | 98.14559
|  | 1589.82716 | 98.15278
|  | 1590.28395 | 98.16033
|  | 1590.74074 | 98.16787
|  | 1591.19753 | 98.1756
|  | 1591.65432 | 98.18349
|  | 1592.11111 | 98.19157
|  | 1592.5679 | 98.19981
|  | 1593.02469 | 98.20789
|  | 1593.48148 | 98.21579
|  | 1593.93827 | 98.22369
|  | 1594.39506 | 98.23123
|  | 1594.85185 | 98.23861
|  | 1595.30864 | 98.24581
|  | 1595.76543 | 98.25283
|  | 1596.22222 | 98.25933
|  | 1596.67901 | 98.26548
|  | 1597.1358 | 98.27128
|  | 1597.59259 | 98.2769
|  | 1598.04938 | 98.282
|  | 1598.50617 | 98.28658
|  | 1598.96296 | 98.29062
|  | 1599.41975 | 98.29414
|  | 1599.87654 | 98.29732
|  | 1600.33333 | 98.30014
|  | 1600.79012 | 98.30208
|  | 1601.24691 | 98.30333
|  | 1601.7037 | 98.30387
|  | 1602.16049 | 98.30371
|  | 1602.61728 | 98.30268
|  | 1603.07407 | 98.30094
|  | 1603.53086 | 98.2985
|  | 1603.98765 | 98.29519
|  | 1604.44444 | 98.29101
|  | 1604.90124 | 98.28612
|  | 1605.35803 | 98.28035
|  | 1605.81482 | 98.27371
|  | 1606.27161 | 98.2662
|  | 1606.7284 | 98.25763
|  | 1607.18519 | 98.24802
|  | 1607.64198 | 98.2377
|  | 1608.09877 | 98.22669
|  | 1608.55556 | 98.2148
|  | 1609.01235 | 98.20203
|  | 1609.46914 | 98.18857
|  | 1609.92593 | 98.17441
|  | 1610.38272 | 98.15955
|  | 1610.83951 | 98.14417
|  | 1611.2963 | 98.12826
|  | 1611.75309 | 98.11183
|  | 1612.20988 | 98.09523
|  | 1612.66667 | 98.07828
|  | 1613.12346 | 98.06099
|  | 1613.58025 | 98.04369
|  | 1614.03704 | 98.0264
|  | 1614.49383 | 98.00929
|  | 1614.95062 | 97.99235
|  | 1615.40741 | 97.97594
|  | 1615.8642 | 97.96006
|  | 1616.32099 | 97.94488
|  | 1616.77778 | 97.9304
|  | 1617.23457 | 97.91662
|  | 1617.69136 | 97.90371
|  | 1618.14815 | 97.89168
|  | 1618.60494 | 97.88052
|  | 1619.06173 | 97.87006
|  | 1619.51852 | 97.86065
|  | 1619.97531 | 97.85229
|  | 1620.4321 | 97.8448
|  | 1620.88889 | 97.83819
|  | 1621.34568 | 97.83227
|  | 1621.80247 | 97.82705
|  | 1622.25926 | 97.82236
|  | 1622.71605 | 97.81819
|  | 1623.17284 | 97.81437
|  | 1623.62963 | 97.8109
|  | 1624.08642 | 97.80778
|  | 1624.54321 | 97.80483
|  | 1625 | 97.80205
|  | 1625.45679 | 97.79946
|  | 1625.91358 | 97.79703
|  | 1626.37037 | 97.79461
|  | 1626.82716 | 97.79201
|  | 1627.28395 | 97.78924
|  | 1627.74074 | 97.78629
|  | 1628.19753 | 97.78317
|  | 1628.65432 | 97.77987
|  | 1629.11111 | 97.77623
|  | 1629.5679 | 97.77223
|  | 1630.02469 | 97.76779
|  | 1630.48148 | 97.76131
|  | 1630.93827 | 97.75448
|  | 1631.39506 | 97.74713
|  | 1631.85185 | 97.73925
|  | 1632.30864 | 97.73086
|  | 1632.76543 | 97.72194
|  | 1633.22222 | 97.71232
|  | 1633.67901 | 97.70235
|  | 1634.1358 | 97.69204
|  | 1634.59259 | 97.68138
|  | 1635.04938 | 97.67037
|  | 1635.50617 | 97.65884
|  | 1635.96296 | 97.64714
|  | 1636.41975 | 97.63527
|  | 1636.87654 | 97.62304
|  | 1637.33333 | 97.61047
|  | 1637.79012 | 97.59756
|  | 1638.24691 | 97.58447
|  | 1638.7037 | 97.5712
|  | 1639.16049 | 97.55777
|  | 1639.61728 | 97.54399
|  | 1640.07407 | 97.52951
|  | 1640.53086 | 97.51105
|  | 1640.98765 | 97.49226
|  | 1641.44444 | 97.47311
|  | 1641.90124 | 97.45345
|  | 1642.35803 | 97.43362
|  | 1642.81482 | 97.41344
|  | 1643.27161 | 97.39275
|  | 1643.7284 | 97.37189
|  | 1644.18519 | 97.35085
|  | 1644.64198 | 97.32965
|  | 1645.09877 | 97.30827
|  | 1645.55556 | 97.28673
|  | 1646.01235 | 97.26502
|  | 1646.46914 | 97.24348
|  | 1646.92593 | 97.22178
|  | 1647.38272 | 97.20025
|  | 1647.83951 | 97.1789
|  | 1648.2963 | 97.15773
|  | 1648.75309 | 97.13691
|  | 1649.20988 | 97.11627
|  | 1649.66667 | 97.0958
|  | 1650.12346 | 97.07623
|  | 1650.58025 | 97.05799
|  | 1651.03704 | 97.04011
|  | 1651.49383 | 97.02257
|  | 1651.95062 | 97.00556
|  | 1652.40741 | 96.98907
|  | 1652.8642 | 96.9731
|  | 1653.32099 | 96.95748
|  | 1653.77778 | 96.94256
|  | 1654.23457 | 96.92815
|  | 1654.69136 | 96.91427
|  | 1655.14815 | 96.90091
|  | 1655.60494 | 96.88824
|  | 1656.06173 | 96.8761
|  | 1656.51852 | 96.86447
|  | 1656.97531 | 96.85319
|  | 1657.4321 | 96.84209
|  | 1657.88889 | 96.83116
|  | 1658.34568 | 96.8204
|  | 1658.80247 | 96.80947
|  | 1659.25926 | 96.79837
|  | 1659.71605 | 96.78693
|  | 1660.17284 | 96.77286
|  | 1660.62963 | 96.75436
|  | 1661.08642 | 96.73518
|  | 1661.54321 | 96.71513
|  | 1662 | 96.69422
|  | 1662.45679 | 96.6721
|  | 1662.91358 | 96.64913
|  | 1663.37037 | 96.62513
|  | 1663.82716 | 96.60009
|  | 1664.28395 | 96.5742
|  | 1664.74074 | 96.54728
|  | 1665.19753 | 96.51916
|  | 1665.65432 | 96.49018
|  | 1666.11111 | 96.46018
|  | 1666.5679 | 96.42932
|  | 1667.02469 | 96.39743
|  | 1667.48148 | 96.36487
|  | 1667.93827 | 96.33146
|  | 1668.39506 | 96.29753
|  | 1668.85185 | 96.26294
|  | 1669.30864 | 96.228
|  | 1669.76543 | 96.19239
|  | 1670.22222 | 96.1571
|  | 1670.67901 | 96.12217
|  | 1671.1358 | 96.0869
|  | 1671.59259 | 96.05164
|  | 1672.04938 | 96.01674
|  | 1672.50617 | 95.98202
|  | 1672.96296 | 95.94783
|  | 1673.41975 | 95.91433
|  | 1673.87654 | 95.88188
|  | 1674.33333 | 95.85029
|  | 1674.79012 | 95.81991
|  | 1675.24691 | 95.79056
|  | 1675.7037 | 95.7626
|  | 1676.16049 | 95.73584
|  | 1676.61728 | 95.71046
|  | 1677.07407 | 95.68628
|  | 1677.53086 | 95.66331
|  | 1677.98765 | 95.64171
|  | 1678.44444 | 95.62131
|  | 1678.90124 | 95.60194
|  | 1679.35803 | 95.58361
|  | 1679.81482 | 95.56613
|  | 1680.27161 | 95.54782
|  | 1680.7284 | 95.52898
|  | 1681.18519 | 95.51067
|  | 1681.64198 | 95.4927
|  | 1682.09877 | 95.47507
|  | 1682.55556 | 95.45761
|  | 1683.01235 | 95.44033
|  | 1683.46914 | 95.4234
|  | 1683.92593 | 95.40698
|  | 1684.38272 | 95.39107
|  | 1684.83951 | 95.37551
|  | 1685.2963 | 95.36029
|  | 1685.75309 | 95.34541
|  | 1686.20988 | 95.33105
|  | 1686.66667 | 95.3172
|  | 1687.12346 | 95.30387
|  | 1687.58025 | 95.29104
|  | 1688.03704 | 95.27856
|  | 1688.49383 | 95.26643
|  | 1688.95062 | 95.2548
|  | 1689.40741 | 95.24369
|  | 1689.8642 | 95.23309
|  | 1690.32099 | 95.22013
|  | 1690.77778 | 95.20613
|  | 1691.23457 | 95.19248
|  | 1691.69136 | 95.17934
|  | 1692.14815 | 95.1667
|  | 1692.60494 | 95.15459
|  | 1693.06173 | 95.14281
|  | 1693.51852 | 95.13137
|  | 1693.97531 | 95.12044
|  | 1694.4321 | 95.11003
|  | 1694.88889 | 95.10063
|  | 1695.34568 | 95.09226
|  | 1695.80247 | 95.08457
|  | 1696.25926 | 95.07773
|  | 1696.71605 | 95.07173
|  | 1697.17284 | 95.06625
|  | 1697.62963 | 95.06162
|  | 1698.08642 | 95.05749
|  | 1698.54321 | 95.05337
|  | 1699 | 95.04924
|  | 1699.45679 | 95.04511
|  | 1699.91358 | 95.04081
|  | 1700.37037 | 95.03633
|  | 1700.82716 | 95.03115
|  | 1701.28395 | 95.0253
|  | 1701.74074 | 95.01826
|  | 1702.19753 | 95.01002
|  | 1702.65432 | 95.00077
|  | 1703.11111 | 94.99015
|  | 1703.5679 | 94.97801
|  | 1704.02469 | 94.96434
|  | 1704.48148 | 94.9488
|  | 1704.93827 | 94.9314
|  | 1705.39506 | 94.91247
|  | 1705.85185 | 94.89184
|  | 1706.30864 | 94.86952
|  | 1706.76543 | 94.84551
|  | 1707.22222 | 94.81964
|  | 1707.67901 | 94.79225
|  | 1708.1358 | 94.76318
|  | 1708.59259 | 94.73258
|  | 1709.04938 | 94.7003
|  | 1709.50617 | 94.66616
|  | 1709.96296 | 94.63018
|  | 1710.41975 | 94.5925
|  | 1710.87654 | 94.55332
|  | 1711.33333 | 94.51263
|  | 1711.79012 | 94.47061
|  | 1712.24691 | 94.42724
|  | 1712.7037 | 94.38289
|  | 1713.16049 | 94.33736
|  | 1713.61728 | 94.29085
|  | 1714.07407 | 94.24368
|  | 1714.53086 | 94.19585
|  | 1714.98765 | 94.14754
|  | 1715.44444 | 94.09875
|  | 1715.90124 | 94.04964
|  | 1716.35803 | 94.00039
|  | 1716.81482 | 93.95115
|  | 1717.27161 | 93.90194
|  | 1717.7284 | 93.85293
|  | 1718.18519 | 93.80426
|  | 1718.64198 | 93.75613
|  | 1719.09877 | 93.70852
|  | 1719.55556 | 93.6611
|  | 1720.01235 | 93.61421
|  | 1720.46914 | 93.56817
|  | 1720.92593 | 93.5225
|  | 1721.38272 | 93.47734
|  | 1721.83951 | 93.43287
|  | 1722.2963 | 93.38893
|  | 1722.75309 | 93.34567
|  | 1723.20988 | 93.30327
|  | 1723.66667 | 93.26188
|  | 1724.12346 | 93.22168
|  | 1724.58025 | 93.1825
|  | 1725.03704 | 93.14451
|  | 1725.49383 | 93.10753
|  | 1725.95062 | 93.07173
|  | 1726.40741 | 93.03744
|  | 1726.8642 | 93.00467
|  | 1727.32099 | 92.97324
|  | 1727.77778 | 92.94349
|  | 1728.23457 | 92.91541
|  | 1728.69136 | 92.88884
|  | 1729.14815 | 92.86427
|  | 1729.60494 | 92.84154
|  | 1730.06173 | 92.82062
|  | 1730.51852 | 92.80134
|  | 1730.97531 | 92.78373
|  | 1731.4321 | 92.76794
|  | 1731.88889 | 92.75383
|  | 1732.34568 | 92.74138
|  | 1732.80247 | 92.73042
|  | 1733.25926 | 92.72097
|  | 1733.71605 | 92.71268
|  | 1734.17284 | 92.70555
|  | 1734.62963 | 92.69942
|  | 1735.08642 | 92.69395
|  | 1735.54321 | 92.68931
|  | 1736 | 92.68501
|  | 1736.45679 | 92.68103
|  | 1736.91358 | 92.67706
|  | 1737.37037 | 92.67275
|  | 1737.82716 | 92.66811
|  | 1738.28395 | 92.66263
|  | 1738.74074 | 92.65633
|  | 1739.19753 | 92.64919
|  | 1739.65432 | 92.64122
|  | 1740.11111 | 92.63209
|  | 1740.5679 | 92.62196
|  | 1741.02469 | 92.61084
|  | 1741.48148 | 92.59856
|  | 1741.93827 | 92.58528
|  | 1742.39506 | 92.57067
|  | 1742.85185 | 92.55474
|  | 1743.30864 | 92.53748
|  | 1743.76543 | 92.5189
|  | 1744.22222 | 92.49916
|  | 1744.67901 | 92.47826
|  | 1745.1358 | 92.45654
|  | 1745.59259 | 92.43399
|  | 1746.04938 | 92.41062
|  | 1746.50617 | 92.38643
|  | 1746.96296 | 92.36157
|  | 1747.41975 | 92.33607
|  | 1747.87654 | 92.3099
|  | 1748.33333 | 92.28341
|  | 1748.79012 | 92.2566
|  | 1749.24691 | 92.22963
|  | 1749.7037 | 92.20283
|  | 1750.16049 | 92.1762
|  | 1750.61728 | 92.15008
|  | 1751.07407 | 92.12445
|  | 1751.53086 | 92.09933
|  | 1751.98765 | 92.07487
|  | 1752.44444 | 92.05108
|  | 1752.90124 | 92.02796
|  | 1753.35803 | 92.00566
|  | 1753.81482 | 91.98419
|  | 1754.27161 | 91.96356
|  | 1754.7284 | 91.94375
|  | 1755.18519 | 91.92444
|  | 1755.64198 | 91.90562
|  | 1756.09877 | 91.88731
|  | 1756.55556 | 91.86932
|  | 1757.01235 | 91.85151
|  | 1757.46914 | 91.83369
|  | 1757.92593 | 91.81588
|  | 1758.38272 | 91.79791
|  | 1758.83951 | 91.77961
|  | 1759.2963 | 91.76098
|  | 1759.75309 | 91.74187
|  | 1760.20988 | 91.72109
|  | 1760.66667 | 91.69836
|  | 1761.12346 | 91.67464
|  | 1761.58025 | 91.64994
|  | 1762.03704 | 91.62442
|  | 1762.49383 | 91.59809
|  | 1762.95062 | 91.57078
|  | 1763.40741 | 91.54249
|  | 1763.8642 | 91.51355
|  | 1764.32099 | 91.4838
|  | 1764.77778 | 91.45324
|  | 1765.23457 | 91.42203
|  | 1765.69136 | 91.39017
|  | 1766.14815 | 91.3575
|  | 1766.60494 | 91.32435
|  | 1767.06173 | 91.29072
|  | 1767.51852 | 91.25694
|  | 1767.97531 | 91.22284
|  | 1768.4321 | 91.18843
|  | 1768.88889 | 91.15386
|  | 1769.34568 | 91.11914
|  | 1769.80247 | 91.0846
|  | 1770.25926 | 91.05292
|  | 1770.71605 | 91.0233
|  | 1771.17284 | 90.99401
|  | 1771.62963 | 90.96506
|  | 1772.08642 | 90.9366
|  | 1772.54321 | 90.90865
|  | 1773 | 90.88151
|  | 1773.45679 | 90.85504
|  | 1773.91358 | 90.82939
|  | 1774.37037 | 90.8044
|  | 1774.82716 | 90.78039
|  | 1775.28395 | 90.75736
|  | 1775.74074 | 90.73515
|  | 1776.19753 | 90.7136
|  | 1776.65432 | 90.69255
|  | 1777.11111 | 90.67198
|  | 1777.5679 | 90.65191
|  | 1778.02469 | 90.632
|  | 1778.48148 | 90.61226
|  | 1778.93827 | 90.59253
|  | 1779.39506 | 90.57279
|  | 1779.85185 | 90.5529
|  | 1780.30864 | 90.5304
|  | 1780.76543 | 90.50672
|  | 1781.22222 | 90.48305
|  | 1781.67901 | 90.45922
|  | 1782.1358 | 90.4354
|  | 1782.59259 | 90.41158
|  | 1783.04938 | 90.38793
|  | 1783.50617 | 90.36445
|  | 1783.96296 | 90.34113
|  | 1784.41975 | 90.31798
|  | 1784.87654 | 90.29532
|  | 1785.33333 | 90.27316
|  | 1785.79012 | 90.25148
|  | 1786.24691 | 90.23046
|  | 1786.7037 | 90.21009
|  | 1787.16049 | 90.19037
|  | 1787.61728 | 90.1713
|  | 1788.07407 | 90.15288
|  | 1788.53086 | 90.13528
|  | 1788.98765 | 90.11816
|  | 1789.44444 | 90.10169
|  | 1789.90124 | 90.0862
|  | 1790.35803 | 90.07306
|  | 1790.81482 | 90.06138
|  | 1791.27161 | 90.051
|  | 1791.7284 | 90.04191
|  | 1792.18519 | 90.03412
|  | 1792.64198 | 90.02778
|  | 1793.09877 | 90.02257
|  | 1793.55556 | 90.0185
|  | 1794.01235 | 90.01571
|  | 1794.46914 | 90.01389
|  | 1794.92593 | 90.01305
|  | 1795.38272 | 90.01284
|  | 1795.83951 | 90.01345
|  | 1796.2963 | 90.01453
|  | 1796.75309 | 90.01562
|  | 1797.20988 | 90.01638
|  | 1797.66667 | 90.01681
|  | 1798.12346 | 90.0166
|  | 1798.58025 | 90.01542
|  | 1799.03704 | 90.0131
|  | 1799.49383 | 90.00933
|  | 1799.95062 | 90.00427
|  | 1800.40741 | 89.99531
|  | 1800.8642 | 89.98429
|  | 1801.32099 | 89.97149
|  | 1801.77778 | 89.95675
|  | 1802.23457 | 89.94008
|  | 1802.69136 | 89.92115
|  | 1803.14815 | 89.89996
|  | 1803.60494 | 89.87653
|  | 1804.06173 | 89.85083
|  | 1804.51852 | 89.82257
|  | 1804.97531 | 89.79157
|  | 1805.4321 | 89.75769
|  | 1805.88889 | 89.72108
|  | 1806.34568 | 89.68174
|  | 1806.80247 | 89.63936
|  | 1807.25926 | 89.59411
|  | 1807.71605 | 89.54598
|  | 1808.17284 | 89.49498
|  | 1808.62963 | 89.44095
|  | 1809.08642 | 89.38391
|  | 1809.54321 | 89.32416
|  | 1810 | 89.26141
|  | 1810.45679 | 89.1989
|  | 1810.91358 | 89.13322
|  | 1811.37037 | 89.06454
|  | 1811.82716 | 88.99143
|  | 1812.28395 | 88.91342
|  | 1812.74074 | 88.8326
|  | 1813.19753 | 88.74847
|  | 1813.65432 | 88.66
|  | 1814.11111 | 88.56636
|  | 1814.5679 | 88.46589
|  | 1815.02469 | 88.35406
|  | 1815.48148 | 88.23289
|  | 1815.93827 | 88.12904
|  | 1816.39506 | 88.01624
|  | 1816.85185 | 87.89195
|  | 1817.30864 | 87.76083
|  | 1817.76543 | 87.61025
|  | 1818.22222 | 87.4251
|  | 1818.67901 | 87.30358

## Dispersion Compensation
|  |  | GDD per Path Length through Material Thickness |  | GDD for 6 mm of Fused Silica | GDD for 6 mm of Fused Silica Plus 2.75 mm of ZnSe | GDD for 6 mm of Fused Silica Plus 11.97 mm of ZnSe | The GDD of the FSPC17 pulse compressor is determined by the fixed path length through the fused silica windows and the adjustable path length through the ZnSe prisms.
|  | Wavelength (nm) | ZnSe (fs2/mm) | Fused Silica (fs2/mm) | Fused Silica GDD (fs2) | Min GDD (fs2) | Max GDD (fs2) | Net Fused Silica Window Path Length (mm) | 6
|  | 1450 | 417.03 | -16.8 | -100.77 | 1046.06 | 4891.1 | Min ZnSe Path Length (mm) | 2.75
|  | 1451 | 416.67 | -16.9 | -101.4 | 1044.45 | 4886.17 | Max ZnSe Path Length (mm) | 11.97
|  | 1452 | 416.31 | -17.01 | -102.03 | 1042.83 | 4881.24
|  | 1453 | 415.96 | -17.11 | -102.66 | 1041.21 | 4876.32 | Calculated Min GDD (fs2) at 1650 nm | 734.51
Product Raw Data |  | 1454 | 415.6 | -17.22 | -103.29 | 1039.6 | 4871.41 | Calculated Max GDD (fs2) at 1650 nm | 4014.01
Femtosecond Pulse Compressor for 1450 - 1800 nm Pulses |  | 1455 | 415.24 | -17.32 | -103.93 | 1037.99 | 4866.51
|  | 1456 | 414.88 | -17.43 | -104.56 | 1036.37 | 4861.61
Item # | FSPC17 | 1457 | 414.53 | -17.53 | -105.19 | 1034.76 | 4856.72
DISCLAIMER: The data presented here are typical. Slight variations in performance data will occur from lot to lot. Please contact Technical Support with any questions regarding the use or reliability of this data. |  | 1458 | 414.17 | -17.64 | -105.83 | 1033.15 | 4851.84
|  | 1459 | 413.82 | -17.74 | -106.46 | 1031.54 | 4846.96
|  | 1460 | 413.47 | -17.85 | -107.1 | 1029.93 | 4842.09
|  | 1461 | 413.11 | -17.96 | -107.74 | 1028.32 | 4837.22
|  | 1462 | 412.76 | -18.06 | -108.37 | 1026.72 | 4832.37
|  | 1463 | 412.41 | -18.17 | -109.01 | 1025.11 | 4827.51
This data may be used in publications. However, please cite Thorlabs as the source. |  | 1464 | 412.06 | -18.28 | -109.65 | 1023.51 | 4822.67
|  | 1465 | 411.71 | -18.38 | -110.29 | 1021.9 | 4817.83
|  | 1466 | 411.36 | -18.49 | -110.93 | 1020.3 | 4813
Additional Information: |  | 1467 | 411.01 | -18.6 | -111.57 | 1018.7 | 4808.17
Theoretical calculation of the GDD across the FSPC17 operating wavelength range. Sellmeier coefficients for the refractive index dispersion of ZnSe and fused silica can be found in reference: Berge Tatian, "Fitting refractive-index data with the Sellmeier dispersion formula," Appl. Opt. 23, 4477-4485 (1984) |  | 1468 | 410.66 | -18.7 | -112.21 | 1017.09 | 4803.36
|  | 1469 | 410.31 | -18.81 | -112.86 | 1015.49 | 4798.54
|  | 1470 | 409.96 | -18.92 | -113.5 | 1013.89 | 4793.74
|  | 1471 | 409.61 | -19.02 | -114.15 | 1012.29 | 4788.94
|  | 1472 | 409.27 | -19.13 | -114.79 | 1010.7 | 4784.14
|  | 1473 | 408.92 | -19.24 | -115.44 | 1009.1 | 4779.36
|  | 1474 | 408.58 | -19.35 | -116.08 | 1007.5 | 4774.58
|  | 1475 | 408.23 | -19.46 | -116.73 | 1005.91 | 4769.8
|  | 1476 | 407.89 | -19.56 | -117.38 | 1004.31 | 4765.03
|  | 1477 | 407.54 | -19.67 | -118.03 | 1002.72 | 4760.27
|  | 1478 | 407.2 | -19.78 | -118.68 | 1001.12 | 4755.52
|  | 1479 | 406.86 | -19.89 | -119.33 | 999.53 | 4750.77
|  | 1480 | 406.52 | -20 | -119.98 | 997.94 | 4746.02
|  | 1481 | 406.18 | -20.11 | -120.64 | 996.35 | 4741.29
|  | 1482 | 405.83 | -20.21 | -121.29 | 994.76 | 4736.55
|  | 1483 | 405.49 | -20.32 | -121.94 | 993.17 | 4731.83
|  | 1484 | 405.16 | -20.43 | -122.6 | 991.58 | 4727.11
|  | 1485 | 404.82 | -20.54 | -123.25 | 989.99 | 4722.4
|  | 1486 | 404.48 | -20.65 | -123.91 | 988.4 | 4717.69
|  | 1487 | 404.14 | -20.76 | -124.57 | 986.82 | 4712.99
|  | 1488 | 403.8 | -20.87 | -125.23 | 985.23 | 4708.29
|  | 1489 | 403.47 | -20.98 | -125.88 | 983.65 | 4703.61
|  | 1490 | 403.13 | -21.09 | -126.54 | 982.06 | 4698.92
|  | 1491 | 402.79 | -21.2 | -127.21 | 980.48 | 4694.25
|  | 1492 | 402.46 | -21.31 | -127.87 | 978.9 | 4689.58
|  | 1493 | 402.13 | -21.42 | -128.53 | 977.32 | 4684.91
|  | 1494 | 401.79 | -21.53 | -129.19 | 975.73 | 4680.25
|  | 1495 | 401.46 | -21.64 | -129.86 | 974.15 | 4675.6
|  | 1496 | 401.13 | -21.75 | -130.52 | 972.57 | 4670.95
|  | 1497 | 400.79 | -21.86 | -131.19 | 970.99 | 4666.31
|  | 1498 | 400.46 | -21.98 | -131.85 | 969.42 | 4661.67
|  | 1499 | 400.13 | -22.09 | -132.52 | 967.84 | 4657.04
|  | 1500 | 399.8 | -22.2 | -133.19 | 966.26 | 4652.42
|  | 1501 | 399.47 | -22.31 | -133.86 | 964.69 | 4647.8
|  | 1502 | 399.14 | -22.42 | -134.53 | 963.11 | 4643.19
|  | 1503 | 398.81 | -22.53 | -135.2 | 961.53 | 4638.58
|  | 1504 | 398.48 | -22.64 | -135.87 | 959.96 | 4633.98
|  | 1505 | 398.16 | -22.76 | -136.54 | 958.39 | 4629.38
|  | 1506 | 397.83 | -22.87 | -137.21 | 956.81 | 4624.79
|  | 1507 | 397.5 | -22.98 | -137.89 | 955.24 | 4620.21
|  | 1508 | 397.18 | -23.09 | -138.56 | 953.67 | 4615.63
|  | 1509 | 396.85 | -23.21 | -139.24 | 952.1 | 4611.06
|  | 1510 | 396.52 | -23.32 | -139.92 | 950.53 | 4606.49
|  | 1511 | 396.2 | -23.43 | -140.59 | 948.96 | 4601.93
|  | 1512 | 395.88 | -23.55 | -141.27 | 947.39 | 4597.37
|  | 1513 | 395.55 | -23.66 | -141.95 | 945.82 | 4592.82
|  | 1514 | 395.23 | -23.77 | -142.63 | 944.25 | 4588.27
|  | 1515 | 394.91 | -23.89 | -143.31 | 942.69 | 4583.73
|  | 1516 | 394.59 | -24 | -143.99 | 941.12 | 4579.2
|  | 1517 | 394.26 | -24.11 | -144.67 | 939.55 | 4574.67
|  | 1518 | 393.94 | -24.23 | -145.36 | 937.99 | 4570.14
|  | 1519 | 393.62 | -24.34 | -146.04 | 936.42 | 4565.63
|  | 1520 | 393.3 | -24.45 | -146.73 | 934.86 | 4561.11
|  | 1521 | 392.98 | -24.57 | -147.41 | 933.29 | 4556.6
|  | 1522 | 392.67 | -24.68 | -148.1 | 931.73 | 4552.1
|  | 1523 | 392.35 | -24.8 | -148.79 | 930.17 | 4547.61
|  | 1524 | 392.03 | -24.91 | -149.48 | 928.6 | 4543.11
|  | 1525 | 391.71 | -25.03 | -150.16 | 927.04 | 4538.63
|  | 1526 | 391.4 | -25.14 | -150.86 | 925.48 | 4534.15
|  | 1527 | 391.08 | -25.26 | -151.55 | 923.92 | 4529.67
|  | 1528 | 390.76 | -25.37 | -152.24 | 922.36 | 4525.2
|  | 1529 | 390.45 | -25.49 | -152.93 | 920.8 | 4520.73
|  | 1530 | 390.13 | -25.6 | -153.62 | 919.24 | 4516.27
|  | 1531 | 389.82 | -25.72 | -154.32 | 917.68 | 4511.82
|  | 1532 | 389.51 | -25.84 | -155.01 | 916.13 | 4507.37
|  | 1533 | 389.19 | -25.95 | -155.71 | 914.57 | 4502.92
|  | 1534 | 388.88 | -26.07 | -156.41 | 913.01 | 4498.48
|  | 1535 | 388.57 | -26.18 | -157.11 | 911.45 | 4494.05
|  | 1536 | 388.26 | -26.3 | -157.81 | 909.9 | 4489.62
|  | 1537 | 387.94 | -26.42 | -158.51 | 908.34 | 4485.2
|  | 1538 | 387.63 | -26.53 | -159.21 | 906.79 | 4480.78
|  | 1539 | 387.32 | -26.65 | -159.91 | 905.23 | 4476.36
|  | 1540 | 387.01 | -26.77 | -160.61 | 903.68 | 4471.95
|  | 1541 | 386.71 | -26.89 | -161.31 | 902.13 | 4467.55
|  | 1542 | 386.4 | -27 | -162.02 | 900.57 | 4463.15
|  | 1543 | 386.09 | -27.12 | -162.72 | 899.02 | 4458.76
|  | 1544 | 385.78 | -27.24 | -163.43 | 897.47 | 4454.37
|  | 1545 | 385.47 | -27.36 | -164.14 | 895.92 | 4449.98
|  | 1546 | 385.17 | -27.47 | -164.84 | 894.36 | 4445.6
|  | 1547 | 384.86 | -27.59 | -165.55 | 892.81 | 4441.23
|  | 1548 | 384.55 | -27.71 | -166.26 | 891.26 | 4436.86
|  | 1549 | 384.25 | -27.83 | -166.97 | 889.71 | 4432.49
|  | 1550 | 383.94 | -27.95 | -167.68 | 888.16 | 4428.13
|  | 1551 | 383.64 | -28.07 | -168.4 | 886.61 | 4423.78
|  | 1552 | 383.34 | -28.19 | -169.11 | 885.07 | 4419.43
|  | 1553 | 383.03 | -28.3 | -169.82 | 883.52 | 4415.08
|  | 1554 | 382.73 | -28.42 | -170.54 | 881.97 | 4410.74
|  | 1555 | 382.43 | -28.54 | -171.26 | 880.42 | 4406.41
|  | 1556 | 382.13 | -28.66 | -171.97 | 878.87 | 4402.08
|  | 1557 | 381.82 | -28.78 | -172.69 | 877.33 | 4397.75
|  | 1558 | 381.52 | -28.9 | -173.41 | 875.78 | 4393.43
|  | 1559 | 381.22 | -29.02 | -174.13 | 874.23 | 4389.11
|  | 1560 | 380.92 | -29.14 | -174.85 | 872.69 | 4384.8
|  | 1561 | 380.62 | -29.26 | -175.57 | 871.14 | 4380.49
|  | 1562 | 380.32 | -29.38 | -176.29 | 869.6 | 4376.19
|  | 1563 | 380.03 | -29.5 | -177.02 | 868.05 | 4371.89
|  | 1564 | 379.73 | -29.62 | -177.74 | 866.51 | 4367.6
|  | 1565 | 379.43 | -29.74 | -178.47 | 864.97 | 4363.31
|  | 1566 | 379.13 | -29.87 | -179.19 | 863.42 | 4359.02
|  | 1567 | 378.84 | -29.99 | -179.92 | 861.88 | 4354.74
|  | 1568 | 378.54 | -30.11 | -180.65 | 860.34 | 4350.47
|  | 1569 | 378.24 | -30.23 | -181.38 | 858.79 | 4346.2
|  | 1570 | 377.95 | -30.35 | -182.11 | 857.25 | 4341.93
|  | 1571 | 377.65 | -30.47 | -182.84 | 855.71 | 4337.67
|  | 1572 | 377.36 | -30.59 | -183.57 | 854.17 | 4333.41
|  | 1573 | 377.06 | -30.72 | -184.3 | 852.63 | 4329.16
|  | 1574 | 376.77 | -30.84 | -185.04 | 851.08 | 4324.91
|  | 1575 | 376.48 | -30.96 | -185.77 | 849.54 | 4320.67
|  | 1576 | 376.18 | -31.08 | -186.51 | 848 | 4316.43
|  | 1577 | 375.89 | -31.21 | -187.24 | 846.46 | 4312.19
|  | 1578 | 375.6 | -31.33 | -187.98 | 844.92 | 4307.96
|  | 1579 | 375.31 | -31.45 | -188.72 | 843.38 | 4303.74
|  | 1580 | 375.02 | -31.58 | -189.46 | 841.84 | 4299.51
|  | 1581 | 374.73 | -31.7 | -190.2 | 840.3 | 4295.3
|  | 1582 | 374.44 | -31.82 | -190.94 | 838.77 | 4291.08
|  | 1583 | 374.15 | -31.95 | -191.68 | 837.23 | 4286.87
|  | 1584 | 373.86 | -32.07 | -192.42 | 835.69 | 4282.67
|  | 1585 | 373.57 | -32.19 | -193.17 | 834.15 | 4278.47
|  | 1586 | 373.28 | -32.32 | -193.91 | 832.61 | 4274.27
|  | 1587 | 372.99 | -32.44 | -194.66 | 831.08 | 4270.08
|  | 1588 | 372.71 | -32.57 | -195.41 | 829.54 | 4265.9
|  | 1589 | 372.42 | -32.69 | -196.15 | 828 | 4261.71
|  | 1590 | 372.13 | -32.82 | -196.9 | 826.46 | 4257.53
|  | 1591 | 371.85 | -32.94 | -197.65 | 824.93 | 4253.36
|  | 1592 | 371.56 | -33.07 | -198.4 | 823.39 | 4249.19
|  | 1593 | 371.28 | -33.19 | -199.15 | 821.86 | 4245.02
|  | 1594 | 370.99 | -33.32 | -199.91 | 820.32 | 4240.86
|  | 1595 | 370.71 | -33.44 | -200.66 | 818.78 | 4236.7
|  | 1596 | 370.42 | -33.57 | -201.42 | 817.25 | 4232.55
|  | 1597 | 370.14 | -33.7 | -202.17 | 815.71 | 4228.4
|  | 1598 | 369.86 | -33.82 | -202.93 | 814.18 | 4224.25
|  | 1599 | 369.57 | -33.95 | -203.69 | 812.64 | 4220.11
|  | 1600 | 369.29 | -34.07 | -204.44 | 811.11 | 4215.97
|  | 1601 | 369.01 | -34.2 | -205.2 | 809.57 | 4211.84
|  | 1602 | 368.73 | -34.33 | -205.96 | 808.04 | 4207.71
|  | 1603 | 368.45 | -34.45 | -206.73 | 806.5 | 4203.59
|  | 1604 | 368.17 | -34.58 | -207.49 | 804.97 | 4199.47
|  | 1605 | 367.89 | -34.71 | -208.25 | 803.44 | 4195.35
|  | 1606 | 367.61 | -34.84 | -209.02 | 801.9 | 4191.24
|  | 1607 | 367.33 | -34.96 | -209.78 | 800.37 | 4187.13
|  | 1608 | 367.05 | -35.09 | -210.55 | 798.84 | 4183.02
|  | 1609 | 366.77 | -35.22 | -211.31 | 797.3 | 4178.92
|  | 1610 | 366.49 | -35.35 | -212.08 | 795.77 | 4174.82
|  | 1611 | 366.21 | -35.48 | -212.85 | 794.24 | 4170.73
|  | 1612 | 365.94 | -35.6 | -213.62 | 792.7 | 4166.64
|  | 1613 | 365.66 | -35.73 | -214.39 | 791.17 | 4162.55
|  | 1614 | 365.38 | -35.86 | -215.17 | 789.64 | 4158.47
|  | 1615 | 365.11 | -35.99 | -215.94 | 788.1 | 4154.39
|  | 1616 | 364.83 | -36.12 | -216.71 | 786.57 | 4150.32
|  | 1617 | 364.56 | -36.25 | -217.49 | 785.04 | 4146.25
|  | 1618 | 364.28 | -36.38 | -218.27 | 783.51 | 4142.18
|  | 1619 | 364.01 | -36.51 | -219.04 | 781.98 | 4138.12
|  | 1620 | 363.73 | -36.64 | -219.82 | 780.44 | 4134.06
|  | 1621 | 363.46 | -36.77 | -220.6 | 778.91 | 4130.01
|  | 1622 | 363.19 | -36.9 | -221.38 | 777.38 | 4125.96
|  | 1623 | 362.91 | -37.03 | -222.16 | 775.85 | 4121.91
|  | 1624 | 362.64 | -37.16 | -222.95 | 774.32 | 4117.87
|  | 1625 | 362.37 | -37.29 | -223.73 | 772.79 | 4113.83
|  | 1626 | 362.1 | -37.42 | -224.51 | 771.25 | 4109.79
|  | 1627 | 361.83 | -37.55 | -225.3 | 769.72 | 4105.76
|  | 1628 | 361.56 | -37.68 | -226.09 | 768.19 | 4101.73
|  | 1629 | 361.28 | -37.81 | -226.87 | 766.66 | 4097.7
|  | 1630 | 361.01 | -37.94 | -227.66 | 765.13 | 4093.68
|  | 1631 | 360.74 | -38.08 | -228.45 | 763.6 | 4089.67
|  | 1632 | 360.48 | -38.21 | -229.24 | 762.07 | 4085.65
|  | 1633 | 360.21 | -38.34 | -230.03 | 760.53 | 4081.64
|  | 1634 | 359.94 | -38.47 | -230.83 | 759 | 4077.63
|  | 1635 | 359.67 | -38.6 | -231.62 | 757.47 | 4073.63
|  | 1636 | 359.4 | -38.74 | -232.42 | 755.94 | 4069.63
|  | 1637 | 359.14 | -38.87 | -233.21 | 754.41 | 4065.64
|  | 1638 | 358.87 | -39 | -234.01 | 752.88 | 4061.64
|  | 1639 | 358.6 | -39.13 | -234.81 | 751.35 | 4057.65
|  | 1640 | 358.34 | -39.27 | -235.6 | 749.82 | 4053.67
|  | 1641 | 358.07 | -39.4 | -236.4 | 748.29 | 4049.69
|  | 1642 | 357.8 | -39.53 | -237.21 | 746.76 | 4045.71
|  | 1643 | 357.54 | -39.67 | -238.01 | 745.22 | 4041.73
|  | 1644 | 357.27 | -39.8 | -238.81 | 743.69 | 4037.76
|  | 1645 | 357.01 | -39.94 | -239.61 | 742.16 | 4033.79
|  | 1646 | 356.75 | -40.07 | -240.42 | 740.63 | 4029.83
|  | 1647 | 356.48 | -40.2 | -241.23 | 739.1 | 4025.87
|  | 1648 | 356.22 | -40.34 | -242.03 | 737.57 | 4021.91
|  | 1649 | 355.96 | -40.47 | -242.84 | 736.04 | 4017.96
|  | 1650 | 355.69 | -40.61 | -243.65 | 734.51 | 4014.01
|  | 1651 | 355.43 | -40.74 | -244.46 | 732.98 | 4010.06
|  | 1652 | 355.17 | -40.88 | -245.27 | 731.45 | 4006.12
|  | 1653 | 354.91 | -41.01 | -246.09 | 729.91 | 4002.18
|  | 1654 | 354.65 | -41.15 | -246.9 | 728.38 | 3998.24
|  | 1655 | 354.39 | -41.29 | -247.71 | 726.85 | 3994.3
|  | 1656 | 354.13 | -41.42 | -248.53 | 725.32 | 3990.37
|  | 1657 | 353.87 | -41.56 | -249.35 | 723.79 | 3986.45
|  | 1658 | 353.61 | -41.69 | -250.16 | 722.26 | 3982.52
|  | 1659 | 353.35 | -41.83 | -250.98 | 720.73 | 3978.6
|  | 1660 | 353.09 | -41.97 | -251.8 | 719.19 | 3974.69
|  | 1661 | 352.83 | -42.1 | -252.62 | 717.66 | 3970.77
|  | 1662 | 352.57 | -42.24 | -253.45 | 716.13 | 3966.86
|  | 1663 | 352.32 | -42.38 | -254.27 | 714.6 | 3962.95
|  | 1664 | 352.06 | -42.52 | -255.09 | 713.07 | 3959.05
|  | 1665 | 351.8 | -42.65 | -255.92 | 711.54 | 3955.15
|  | 1666 | 351.55 | -42.79 | -256.75 | 710 | 3951.25
|  | 1667 | 351.29 | -42.93 | -257.57 | 708.47 | 3947.36
|  | 1668 | 351.03 | -43.07 | -258.4 | 706.94 | 3943.47
|  | 1669 | 350.78 | -43.21 | -259.23 | 705.41 | 3939.58
|  | 1670 | 350.52 | -43.34 | -260.06 | 703.87 | 3935.69
|  | 1671 | 350.27 | -43.48 | -260.89 | 702.34 | 3931.81
|  | 1672 | 350.01 | -43.62 | -261.73 | 700.81 | 3927.93
|  | 1673 | 349.76 | -43.76 | -262.56 | 699.28 | 3924.06
|  | 1674 | 349.51 | -43.9 | -263.4 | 697.74 | 3920.18
|  | 1675 | 349.25 | -44.04 | -264.23 | 696.21 | 3916.32
|  | 1676 | 349 | -44.18 | -265.07 | 694.68 | 3912.45
|  | 1677 | 348.75 | -44.32 | -265.91 | 693.14 | 3908.59
|  | 1678 | 348.49 | -44.46 | -266.75 | 691.61 | 3904.73
|  | 1679 | 348.24 | -44.6 | -267.59 | 690.08 | 3900.87
|  | 1680 | 347.99 | -44.74 | -268.43 | 688.54 | 3897.02
|  | 1681 | 347.74 | -44.88 | -269.27 | 687.01 | 3893.16
|  | 1682 | 347.49 | -45.02 | -270.12 | 685.48 | 3889.32
|  | 1683 | 347.24 | -45.16 | -270.96 | 683.94 | 3885.47
|  | 1684 | 346.99 | -45.3 | -271.81 | 682.41 | 3881.63
|  | 1685 | 346.74 | -45.44 | -272.66 | 680.87 | 3877.79
|  | 1686 | 346.49 | -45.58 | -273.5 | 679.34 | 3873.96
|  | 1687 | 346.24 | -45.73 | -274.35 | 677.8 | 3870.12
|  | 1688 | 345.99 | -45.87 | -275.2 | 676.27 | 3866.29
|  | 1689 | 345.74 | -46.01 | -276.06 | 674.73 | 3862.47
|  | 1690 | 345.49 | -46.15 | -276.91 | 673.2 | 3858.64
|  | 1691 | 345.25 | -46.29 | -277.76 | 671.66 | 3854.82
|  | 1692 | 345 | -46.44 | -278.62 | 670.13 | 3851
|  | 1693 | 344.75 | -46.58 | -279.47 | 668.59 | 3847.19
|  | 1694 | 344.5 | -46.72 | -280.33 | 667.05 | 3843.38
|  | 1695 | 344.26 | -46.86 | -281.19 | 665.52 | 3839.57
|  | 1696 | 344.01 | -47.01 | -282.05 | 663.98 | 3835.76
|  | 1697 | 343.76 | -47.15 | -282.91 | 662.44 | 3831.96
|  | 1698 | 343.52 | -47.3 | -283.77 | 660.91 | 3828.16
|  | 1699 | 343.27 | -47.44 | -284.63 | 659.37 | 3824.36
|  | 1700 | 343.03 | -47.58 | -285.5 | 657.83 | 3820.56
|  | 1701 | 342.78 | -47.73 | -286.36 | 656.3 | 3816.77
|  | 1702 | 342.54 | -47.87 | -287.23 | 654.76 | 3812.98
|  | 1703 | 342.3 | -48.02 | -288.1 | 653.22 | 3809.2
|  | 1704 | 342.05 | -48.16 | -288.97 | 651.68 | 3805.41
|  | 1705 | 341.81 | -48.31 | -289.84 | 650.14 | 3801.63
|  | 1706 | 341.57 | -48.45 | -290.71 | 648.6 | 3797.85
|  | 1707 | 341.32 | -48.6 | -291.58 | 647.06 | 3794.08
|  | 1708 | 341.08 | -48.74 | -292.45 | 645.52 | 3790.3
|  | 1709 | 340.84 | -48.89 | -293.33 | 643.99 | 3786.53
|  | 1710 | 340.6 | -49.03 | -294.2 | 642.45 | 3782.77
|  | 1711 | 340.36 | -49.18 | -295.08 | 640.91 | 3779
|  | 1712 | 340.12 | -49.33 | -295.96 | 639.36 | 3775.24
|  | 1713 | 339.88 | -49.47 | -296.83 | 637.82 | 3771.48
|  | 1714 | 339.64 | -49.62 | -297.71 | 636.28 | 3767.72
|  | 1715 | 339.4 | -49.77 | -298.6 | 634.74 | 3763.97
|  | 1716 | 339.16 | -49.91 | -299.48 | 633.2 | 3760.22
|  | 1717 | 338.92 | -50.06 | -300.36 | 631.66 | 3756.47
|  | 1718 | 338.68 | -50.21 | -301.25 | 630.12 | 3752.72
|  | 1719 | 338.44 | -50.36 | -302.13 | 628.57 | 3748.98
|  | 1720 | 338.2 | -50.5 | -303.02 | 627.03 | 3745.24
|  | 1721 | 337.96 | -50.65 | -303.91 | 625.49 | 3741.5
|  | 1722 | 337.72 | -50.8 | -304.8 | 623.95 | 3737.77
|  | 1723 | 337.49 | -50.95 | -305.69 | 622.4 | 3734.03
|  | 1724 | 337.25 | -51.1 | -306.58 | 620.86 | 3730.3
|  | 1725 | 337.01 | -51.25 | -307.47 | 619.31 | 3726.58
|  | 1726 | 336.78 | -51.39 | -308.37 | 617.77 | 3722.85
|  | 1727 | 336.54 | -51.54 | -309.26 | 616.22 | 3719.13
|  | 1728 | 336.3 | -51.69 | -310.16 | 614.68 | 3715.41
|  | 1729 | 336.07 | -51.84 | -311.06 | 613.13 | 3711.69
|  | 1730 | 335.83 | -51.99 | -311.95 | 611.59 | 3707.98
|  | 1731 | 335.6 | -52.14 | -312.85 | 610.04 | 3704.26
|  | 1732 | 335.36 | -52.29 | -313.76 | 608.5 | 3700.55
|  | 1733 | 335.13 | -52.44 | -314.66 | 606.95 | 3696.85
|  | 1734 | 334.9 | -52.59 | -315.56 | 605.4 | 3693.14
|  | 1735 | 334.66 | -52.74 | -316.47 | 603.85 | 3689.44
|  | 1736 | 334.43 | -52.9 | -317.37 | 602.31 | 3685.74
|  | 1737 | 334.2 | -53.05 | -318.28 | 600.76 | 3682.04
|  | 1738 | 333.96 | -53.2 | -319.19 | 599.21 | 3678.34
|  | 1739 | 333.73 | -53.35 | -320.1 | 597.66 | 3674.65
|  | 1740 | 333.5 | -53.5 | -321.01 | 596.11 | 3670.96
|  | 1741 | 333.27 | -53.65 | -321.92 | 594.56 | 3667.27
|  | 1742 | 333.03 | -53.81 | -322.83 | 593.01 | 3663.59
|  | 1743 | 332.8 | -53.96 | -323.75 | 591.46 | 3659.9
|  | 1744 | 332.57 | -54.11 | -324.66 | 589.91 | 3656.22
|  | 1745 | 332.34 | -54.26 | -325.58 | 588.36 | 3652.55
|  | 1746 | 332.11 | -54.42 | -326.5 | 586.81 | 3648.87
|  | 1747 | 331.88 | -54.57 | -327.42 | 585.25 | 3645.2
|  | 1748 | 331.65 | -54.72 | -328.34 | 583.7 | 3641.52
|  | 1749 | 331.42 | -54.88 | -329.26 | 582.15 | 3637.86
|  | 1750 | 331.19 | -55.03 | -330.18 | 580.6 | 3634.19
|  | 1751 | 330.96 | -55.18 | -331.11 | 579.04 | 3630.52
|  | 1752 | 330.73 | -55.34 | -332.03 | 577.49 | 3626.86
|  | 1753 | 330.51 | -55.49 | -332.96 | 575.93 | 3623.2
|  | 1754 | 330.28 | -55.65 | -333.89 | 574.38 | 3619.54
|  | 1755 | 330.05 | -55.8 | -334.81 | 572.82 | 3615.89
|  | 1756 | 329.82 | -55.96 | -335.74 | 571.27 | 3612.24
|  | 1757 | 329.6 | -56.11 | -336.68 | 569.71 | 3608.59
|  | 1758 | 329.37 | -56.27 | -337.61 | 568.16 | 3604.94
|  | 1759 | 329.14 | -56.42 | -338.54 | 566.6 | 3601.29
|  | 1760 | 328.92 | -56.58 | -339.48 | 565.04 | 3597.65
|  | 1761 | 328.69 | -56.74 | -340.41 | 563.48 | 3594
|  | 1762 | 328.46 | -56.89 | -341.35 | 561.93 | 3590.36
|  | 1763 | 328.24 | -57.05 | -342.29 | 560.37 | 3586.73
|  | 1764 | 328.01 | -57.2 | -343.23 | 558.81 | 3583.09
|  | 1765 | 327.79 | -57.36 | -344.17 | 557.25 | 3579.46
|  | 1766 | 327.56 | -57.52 | -345.11 | 555.69 | 3575.83
|  | 1767 | 327.34 | -57.68 | -346.06 | 554.13 | 3572.2
|  | 1768 | 327.12 | -57.83 | -347 | 552.57 | 3568.57
|  | 1769 | 326.89 | -57.99 | -347.95 | 551 | 3564.95
|  | 1770 | 326.67 | -58.15 | -348.9 | 549.44 | 3561.33
|  | 1771 | 326.45 | -58.31 | -349.84 | 547.88 | 3557.71
|  | 1772 | 326.22 | -58.47 | -350.79 | 546.32 | 3554.09
|  | 1773 | 326 | -58.62 | -351.75 | 544.75 | 3550.47
|  | 1774 | 325.78 | -58.78 | -352.7 | 543.19 | 3546.86
|  | 1775 | 325.56 | -58.94 | -353.65 | 541.63 | 3543.24
|  | 1776 | 325.33 | -59.1 | -354.61 | 540.06 | 3539.64
|  | 1777 | 325.11 | -59.26 | -355.56 | 538.49 | 3536.03
|  | 1778 | 324.89 | -59.42 | -356.52 | 536.93 | 3532.42
|  | 1779 | 324.67 | -59.58 | -357.48 | 535.36 | 3528.82
|  | 1780 | 324.45 | -59.74 | -358.44 | 533.8 | 3525.22
|  | 1781 | 324.23 | -59.9 | -359.4 | 532.23 | 3521.62
|  | 1782 | 324.01 | -60.06 | -360.36 | 530.66 | 3518.02
|  | 1783 | 323.79 | -60.22 | -361.33 | 529.09 | 3514.42
|  | 1784 | 323.57 | -60.38 | -362.29 | 527.52 | 3510.83
|  | 1785 | 323.35 | -60.54 | -363.26 | 525.95 | 3507.24
|  | 1786 | 323.13 | -60.7 | -364.23 | 524.38 | 3503.65
|  | 1787 | 322.91 | -60.87 | -365.2 | 522.81 | 3500.06
|  | 1788 | 322.69 | -61.03 | -366.17 | 521.24 | 3496.48
|  | 1789 | 322.48 | -61.19 | -367.14 | 519.67 | 3492.89
|  | 1790 | 322.26 | -61.35 | -368.11 | 518.1 | 3489.31
|  | 1791 | 322.04 | -61.51 | -369.08 | 516.53 | 3485.73
|  | 1792 | 321.82 | -61.68 | -370.06 | 514.95 | 3482.15
|  | 1793 | 321.61 | -61.84 | -371.04 | 513.38 | 3478.58
|  | 1794 | 321.39 | -62 | -372.01 | 511.8 | 3475
|  | 1795 | 321.17 | -62.17 | -372.99 | 510.23 | 3471.43
|  | 1796 | 320.96 | -62.33 | -373.97 | 508.65 | 3467.86
|  | 1797 | 320.74 | -62.49 | -374.96 | 507.08 | 3464.29
|  | 1798 | 320.52 | -62.66 | -375.94 | 505.5 | 3460.73
|  | 1799 | 320.31 | -62.82 | -376.92 | 503.92 | 3457.16
|  | 1800 | 320.09 | -62.98 | -377.91 | 502.35 | 3453.6

## AR-Coated ZnSe Reflectance
AR-Coated ZnSe Reflectance
|  | Wavelength (nm) | Reflectance (%)
|  | 1441.37 | 0.4897762
|  | 1441.827 | 0.5049126
|  | 1442.284 | 0.5011104
|  | 1442.741 | 0.4893139
Product Raw Data |  | 1443.198 | 0.4802819
Femtosecond Pulse Compressor for 1450 - 1800 nm Pulses |  | 1443.654 | 0.4729912
|  | 1444.111 | 0.4676639
Item # | FSPC17 | 1444.568 | 0.464986
DISCLAIMER: The data presented here are typical. Slight variations in performance data will occur from lot to lot. Please contact Technical Support with any questions regarding the use or reliability of this data. |  | 1445.025 | 0.4635452
|  | 1445.481 | 0.4619854
|  | 1445.938 | 0.4602214
|  | 1446.395 | 0.4582342
|  | 1446.852 | 0.4560526
|  | 1447.309 | 0.4536941
This data may be used in publications. However, please cite Thorlabs as the source. |  | 1447.765 | 0.4515119
|  | 1448.222 | 0.4488267
|  | 1448.679 | 0.4464329
Additional Information: |  | 1449.136 | 0.4428122
Surface Reflectance of an AR-Coated ZnSe Prism |  | 1449.593 | 0.4397953
|  | 1450.049 | 0.4374538
|  | 1450.506 | 0.4354975
|  | 1450.963 | 0.4336806
|  | 1451.42 | 0.4317241
|  | 1451.877 | 0.4302137
|  | 1452.333 | 0.4284108
|  | 1452.79 | 0.4264303
|  | 1453.247 | 0.4243689
|  | 1453.704 | 0.4218655
|  | 1454.16 | 0.4189102
|  | 1454.617 | 0.4154903
|  | 1455.074 | 0.4115765
|  | 1455.531 | 0.407516
|  | 1455.988 | 0.4032833
|  | 1456.444 | 0.3987804
|  | 1456.901 | 0.3941526
|  | 1457.358 | 0.3895942
|  | 1457.815 | 0.3850076
|  | 1458.272 | 0.3802537
|  | 1458.728 | 0.375415
|  | 1459.185 | 0.3706329
|  | 1459.642 | 0.3659073
|  | 1460.099 | 0.3610737
|  | 1460.556 | 0.3560704
|  | 1461.012 | 0.3509745
|  | 1461.469 | 0.3457654
|  | 1461.926 | 0.3403866
|  | 1462.383 | 0.33491
|  | 1462.84 | 0.32949
|  | 1463.296 | 0.32425
|  | 1463.753 | 0.3192081
|  | 1464.21 | 0.3142177
|  | 1464.667 | 0.309222
|  | 1465.123 | 0.3043319
|  | 1465.58 | 0.299578
|  | 1466.037 | 0.2949631
|  | 1466.494 | 0.2905076
|  | 1466.951 | 0.2861396
|  | 1467.407 | 0.281841
|  | 1467.864 | 0.2777198
|  | 1468.321 | 0.2738662
|  | 1468.778 | 0.2703238
|  | 1469.235 | 0.2670874
|  | 1469.691 | 0.2641623
|  | 1470.148 | 0.2614866
|  | 1470.605 | 0.2588915
|  | 1471.062 | 0.2563194
|  | 1471.519 | 0.2539866
|  | 1471.975 | 0.2520628
|  | 1472.432 | 0.2504578
|  | 1472.889 | 0.2489815
|  | 1473.346 | 0.2474794
|  | 1473.802 | 0.2460237
|  | 1474.259 | 0.2447505
|  | 1474.716 | 0.2436188
|  | 1475.173 | 0.2424434
|  | 1475.63 | 0.2410597
|  | 1476.086 | 0.2394933
|  | 1476.543 | 0.237981
|  | 1477 | 0.2366487
|  | 1477.457 | 0.2354707
|  | 1477.914 | 0.2345576
|  | 1478.37 | 0.2339352
|  | 1478.827 | 0.2333179
|  | 1479.284 | 0.2325926
|  | 1479.741 | 0.2319136
|  | 1480.198 | 0.2314558
|  | 1480.654 | 0.2313529
|  | 1481.111 | 0.2316512
|  | 1481.568 | 0.2323097
|  | 1482.025 | 0.2332407
|  | 1482.481 | 0.2341975
|  | 1482.938 | 0.2349537
|  | 1483.395 | 0.2356276
|  | 1483.852 | 0.2364969
|  | 1484.309 | 0.2375849
|  | 1484.765 | 0.2386317
|  | 1485.222 | 0.2393236
|  | 1485.679 | 0.2395756
|  | 1486.136 | 0.2394985
|  | 1486.593 | 0.2392901
|  | 1487.049 | 0.2392233
|  | 1487.506 | 0.239393
|  | 1487.963 | 0.2396862
|  | 1488.42 | 0.2400257
|  | 1488.877 | 0.240553
|  | 1489.333 | 0.2413889
|  | 1489.79 | 0.2423817
|  | 1490.247 | 0.2431919
|  | 1490.704 | 0.2436497
|  | 1491.16 | 0.2438709
|  | 1491.617 | 0.243966
|  | 1492.074 | 0.2440149
|  | 1492.531 | 0.2440869
|  | 1492.988 | 0.2442207
|  | 1493.444 | 0.2443673
|  | 1493.901 | 0.2443133
|  | 1494.358 | 0.2438606
|  | 1494.815 | 0.2430813
|  | 1495.272 | 0.2421245
|  | 1495.728 | 0.2409851
|  | 1496.185 | 0.2397479
|  | 1496.642 | 0.2386163
|  | 1497.099 | 0.2374846
|  | 1497.556 | 0.2361471
|  | 1498.012 | 0.2347582
|  | 1498.469 | 0.2336703
|  | 1498.926 | 0.2332022
|  | 1500.296 | 0.2334259
|  | 1500.753 | 0.234177
|  | 1501.21 | 0.235216
|  | 1501.667 | 0.2362294
|  | 1502.123 | 0.236929
|  | 1502.58 | 0.2372042
|  | 1503.037 | 0.2371425
|  | 1503.494 | 0.236821
|  | 1503.951 | 0.2363735
|  | 1504.407 | 0.236034
|  | 1504.864 | 0.2359979
|  | 1505.321 | 0.2363477
|  | 1505.778 | 0.2369985
|  | 1506.235 | 0.2376595
|  | 1506.691 | 0.2379707
|  | 1507.148 | 0.2379835
|  | 1507.605 | 0.237909
|  | 1508.062 | 0.2378318
|  | 1508.519 | 0.2377958
|  | 1508.975 | 0.2377572
|  | 1509.432 | 0.2375129
|  | 1509.889 | 0.2370345
|  | 1510.346 | 0.2366384
|  | 1510.802 | 0.2365844
|  | 1511.259 | 0.2367413
|  | 1511.716 | 0.2368673
|  | 1512.173 | 0.2368493
|  | 1512.63 | 0.2365381
|  | 1513.086 | 0.2357073
|  | 1513.543 | 0.2341101
|  | 1514 | 0.2316667
|  | 1514.457 | 0.2286034
|  | 1514.914 | 0.2252109
|  | 1515.37 | 0.2217695
|  | 1515.827 | 0.2185468
|  | 1516.284 | 0.2156816
|  | 1516.741 | 0.2131379
|  | 1517.198 | 0.2107793
|  | 1517.654 | 0.2084079
|  | 1518.111 | 0.2058899
|  | 1518.568 | 0.2032845
|  | 1519.025 | 0.2006893
|  | 1519.481 | 0.1981276
|  | 1519.938 | 0.1956944
|  | 1520.395 | 0.1936137
|  | 1520.852 | 0.1919393
|  | 1521.309 | 0.1905195
|  | 1521.765 | 0.1891384
|  | 1522.222 | 0.1877418
|  | 1522.679 | 0.1865072
|  | 1523.593 | 0.185607
|  | 1524.049 | 0.184928
|  | 1524.506 | 0.1841718
|  | 1524.963 | 0.1831019
|  | 1525.42 | 0.1816538
|  | 1525.877 | 0.1800643
|  | 1526.333 | 0.178606
|  | 1526.79 | 0.177518
|  | 1527.247 | 0.176947
|  | 1527.704 | 0.1768981
|  | 1528.16 | 0.1773894
|  | 1528.617 | 0.1784336
|  | 1529.074 | 0.1799871
|  | 1529.531 | 0.1819213
|  | 1529.988 | 0.1841435
|  | 1530.444 | 0.1866281
|  | 1530.901 | 0.1893338
|  | 1531.358 | 0.1922762
|  | 1531.815 | 0.1955324
|  | 1532.272 | 0.1990278
|  | 1532.728 | 0.2024743
|  | 1533.185 | 0.2056199
|  | 1533.642 | 0.2085468
|  | 1534.099 | 0.2114995
|  | 1534.556 | 0.2145628
|  | 1535.012 | 0.2176543
|  | 1535.469 | 0.2207485
|  | 1535.926 | 0.2240046
|  | 1536.383 | 0.2275077
|  | 1537.753 | 0.2310931
|  | 1538.21 | 0.2345139
|  | 1538.667 | 0.237662
|  | 1539.123 | 0.2405684
|  | 1539.58 | 0.2433642
|  | 1540.037 | 0.24643
|  | 1540.494 | 0.2499434
|  | 1540.951 | 0.2537783
|  | 1541.407 | 0.2576209
|  | 1541.864 | 0.2612757
|  | 1542.321 | 0.2648097
|  | 1542.778 | 0.2681379
|  | 1543.235 | 0.2709182
|  | 1543.691 | 0.2728935
|  | 1544.148 | 0.2740921
|  | 1544.605 | 0.2746065
|  | 1545.062 | 0.2745319
|  | 1545.519 | 0.2739866
|  | 1545.975 | 0.272945
|  | 1546.432 | 0.2712603
|  | 1546.889 | 0.2690329
|  | 1547.346 | 0.2666152
|  | 1547.802 | 0.264321
|  | 1548.259 | 0.262072
|  | 1548.716 | 0.2595607
|  | 1549.173 | 0.2566173
|  | 1549.63 | 0.2532649
|  | 1550.086 | 0.2495628
|  | 1550.543 | 0.2455468
|  | 1551 | 0.2413714
|  | 1551.457 | 0.23734
|  | 1551.914 | 0.2337613
|  | 1553.284 | 0.230805
|  | 1553.741 | 0.2284095
|  | 1554.198 | 0.2262917
|  | 1554.654 | 0.2240118
|  | 1555.111 | 0.2212922
|  | 1555.568 | 0.2181353
|  | 1556.025 | 0.2148807
|  | 1556.481 | 0.2120093
|  | 1556.938 | 0.2096111
|  | 1557.395 | 0.2075653
|  | 1557.852 | 0.2059774
|  | 1558.309 | 0.2049758
|  | 1558.765 | 0.2045221
|  | 1559.222 | 0.20457
|  | 1559.679 | 0.2050833
|  | 1560.136 | 0.20607
|  | 1560.593 | 0.2076816
|  | 1561.049 | 0.2098744
|  | 1561.506 | 0.2123965
|  | 1561.963 | 0.215078
|  | 1562.42 | 0.2177801
|  | 1562.877 | 0.2204971
|  | 1563.333 | 0.2234096
|  | 1563.79 | 0.2266256
|  | 1564.247 | 0.2301374
|  | 1564.704 | 0.2339681
|  | 1565.16 | 0.238128
|  | 1565.617 | 0.2423753
|  | 1566.074 | 0.2463244
|  | 1566.531 | 0.2497898
|  | 1566.988 | 0.2528643
|  | 1567.444 | 0.2557923
|  | 1567.901 | 0.2588256
|  | 1568.358 | 0.2621497
|  | 1568.815 | 0.2659032
|  | 1569.272 | 0.27013
|  | 1569.728 | 0.2744159
|  | 1570.185 | 0.2780229
|  | 1570.642 | 0.280853
|  | 1571.099 | 0.2834826
|  | 1571.556 | 0.2862614
|  | 1572.012 | 0.2891764
|  | 1572.469 | 0.2921326
|  | 1572.926 | 0.2951326
|  | 1573.383 | 0.2983228
|  | 1573.84 | 0.3015543
|  | 1574.296 | 0.3044204
|  | 1574.753 | 0.3071376
|  | 1575.21 | 0.3102019
|  | 1576.123 | 0.3136212
|  | 1576.58 | 0.3170843
|  | 1577.037 | 0.3202428
|  | 1577.494 | 0.3229023
|  | 1577.951 | 0.3252326
|  | 1578.407 | 0.3274858
|  | 1578.864 | 0.3297363
|  | 1579.321 | 0.3318583
|  | 1579.778 | 0.3337437
|  | 1580.235 | 0.3355184
|  | 1580.691 | 0.3373678
|  | 1581.148 | 0.3392994
|  | 1581.605 | 0.3409893
|  | 1582.062 | 0.3421519
|  | 1582.519 | 0.342813
|  | 1582.975 | 0.3430317
|  | 1583.432 | 0.3427797
|  | 1583.889 | 0.3422962
|  | 1584.346 | 0.3420262
|  | 1584.802 | 0.341998
|  | 1585.259 | 0.341764
|  | 1585.716 | 0.3410259
|  | 1586.173 | 0.3399174
|  | 1586.63 | 0.338652
|  | 1587.086 | 0.3370729
|  | 1587.543 | 0.334735
|  | 1588 | 0.3317875
|  | 1588.457 | 0.3288092
|  | 1588.914 | 0.3258333
|  | 1589.37 | 0.3224588
|  | 1589.827 | 0.3186497
|  | 1590.284 | 0.3148765
|  | 1590.741 | 0.3116667
|  | 1591.198 | 0.3092104
|  | 1591.654 | 0.3071888
|  | 1592.111 | 0.3051132
|  | 1592.568 | 0.3026389
|  | 1593.025 | 0.2998534
|  | 1593.481 | 0.2971888
|  | 1593.938 | 0.2947737
|  | 1594.395 | 0.2922454
|  | 1594.852 | 0.2891975
|  | 1595.309 | 0.2858745
|  | 1595.765 | 0.2828524
|  | 1596.222 | 0.2802829
|  | 1596.679 | 0.2780607
|  | 1597.136 | 0.2760571
|  | 1597.593 | 0.2741512
|  | 1598.049 | 0.2723277
|  | 1598.506 | 0.2706893
|  | 1598.963 | 0.269249
|  | 1599.42 | 0.2678266
|  | 1599.877 | 0.2662526
|  | 1600.333 | 0.2645345
|  | 1600.79 | 0.2629552
|  | 1601.247 | 0.2618724
|  | 1601.704 | 0.2612088
|  | 1602.16 | 0.2606584
|  | 1602.617 | 0.260198
|  | 1603.074 | 0.2601209
|  | 1603.531 | 0.2606044
|  | 1603.988 | 0.2613786
|  | 1604.444 | 0.2619779
|  | 1604.901 | 0.2621348
|  | 1605.358 | 0.262091
|  | 1605.815 | 0.2623688
|  | 1606.272 | 0.2633282
|  | 1606.728 | 0.2648611
|  | 1607.185 | 0.2665406
|  | 1607.642 | 0.2681301
|  | 1608.099 | 0.2699023
|  | 1608.556 | 0.272284
|  | 1609.012 | 0.2753009
|  | 1609.469 | 0.2786831
|  | 1609.926 | 0.2822711
|  | 1610.383 | 0.2859491
|  | 1610.84 | 0.2897582
|  | 1611.296 | 0.2937346
|  | 1611.753 | 0.297644
|  | 1612.21 | 0.3011857
|  | 1612.667 | 0.3044676
|  | 1613.123 | 0.3079938
|  | 1613.58 | 0.3120267
|  | 1614.037 | 0.3165123
|  | 1614.494 | 0.3213143
|  | 1614.951 | 0.3263297
|  | 1615.407 | 0.3314151
|  | 1615.864 | 0.3363277
|  | 1616.321 | 0.3408725
|  | 1616.778 | 0.3448335
|  | 1617.235 | 0.34792
|  | 1617.691 | 0.3501345
|  | 1618.148 | 0.3518836
|  | 1618.605 | 0.3536043
|  | 1619.062 | 0.355289
|  | 1619.519 | 0.3566394
|  | 1619.975 | 0.3575114
|  | 1620.432 | 0.3580104
|  | 1620.889 | 0.3584014
|  | 1621.346 | 0.3590342
|  | 1621.802 | 0.3600064
|  | 1622.259 | 0.3611408
|  | 1622.716 | 0.3621619
|  | 1623.173 | 0.3627973
|  | 1623.63 | 0.3629028
|  | 1624.086 | 0.3626662
|  | 1624.543 | 0.3622316
|  | 1625 | 0.3616426
|  | 1625.457 | 0.3611129
|  | 1625.914 | 0.3609998
|  | 1626.37 | 0.3613908
|  | 1626.827 | 0.3619515
|  | 1627.284 | 0.3622988
|  | 1627.741 | 0.3622217
|  | 1628.198 | 0.3616045
|  | 1628.654 | 0.3604137
|  | 1629.111 | 0.358957
|  | 1629.568 | 0.3577969
|  | 1630.025 | 0.3571976
|  | 1630.481 | 0.357159
|  | 1630.938 | 0.3576965
|  | 1631.395 | 0.3587895
|  | 1631.852 | 0.3603352
|  | 1632.309 | 0.3620944
|  | 1632.765 | 0.3638536
|  | 1633.222 | 0.3655871
|  | 1633.679 | 0.367372
|  | 1634.136 | 0.3693524
|  | 1634.593 | 0.3716106
|  | 1635.049 | 0.3739228
|  | 1635.506 | 0.3759752
|  | 1635.963 | 0.3776675
|  | 1636.42 | 0.3791978
|  | 1636.877 | 0.3808464
|  | 1637.333 | 0.3828217
|  | 1637.79 | 0.3850876
|  | 1638.247 | 0.3876081
|  | 1638.704 | 0.3904295
|  | 1639.16 | 0.3934053
|  | 1639.617 | 0.3960776
|  | 1640.074 | 0.3982329
|  | 1640.531 | 0.4000872
|  | 1640.988 | 0.4019673
|  | 1641.444 | 0.4040532
|  | 1641.901 | 0.4065068
|  | 1642.358 | 0.4094929
|  | 1642.815 | 0.4129141
|  | 1643.272 | 0.4164095
|  | 1643.728 | 0.4197865
|  | 1644.185 | 0.4231327
|  | 1644.642 | 0.4267258
|  | 1645.099 | 0.4306794
|  | 1645.556 | 0.4346728
|  | 1646.012 | 0.4384606
|  | 1646.469 | 0.4421737
|  | 1646.926 | 0.4459563
|  | 1647.383 | 0.4497311
|  | 1647.84 | 0.4532205
|  | 1648.296 | 0.4562674
|  | 1648.753 | 0.4591087
|  | 1649.21 | 0.4620142
|  | 1649.667 | 0.4650251
|  | 1650.123 | 0.4680695
|  | 1650.58 | 0.4710676
|  | 1651.037 | 0.4739217
|  | 1651.494 | 0.4765546
|  | 1651.951 | 0.4789097
|  | 1652.407 | 0.480969
|  | 1652.864 | 0.4829435
|  | 1653.321 | 0.485224
|  | 1653.778 | 0.4878183
|  | 1654.235 | 0.4904794
|  | 1654.691 | 0.4931329
|  | 1655.148 | 0.4958198
|  | 1655.605 | 0.4982778
|  | 1656.062 | 0.5000876
|  | 1656.519 | 0.5010178
|  | 1656.975 | 0.5011687
|  | 1657.432 | 0.5007949
|  | 1657.889 | 0.500151
|  | 1658.346 | 0.4991728
|  | 1658.802 | 0.4978981
|  | 1659.259 | 0.4968418
|  | 1659.716 | 0.4964852
|  | 1660.173 | 0.4968693
|  | 1660.63 | 0.4978398
|  | 1661.086 | 0.4993196
|  | 1661.543 | 0.5014295
|  | 1662 | 0.5042236
|  | 1662.457 | 0.5072877
|  | 1662.914 | 0.5102155
|  | 1663.37 | 0.5130327
|  | 1663.827 | 0.5159554
|  | 1664.284 | 0.5191199
|  | 1664.741 | 0.5225878
|  | 1665.198 | 0.5264518
|  | 1665.654 | 0.5307891
|  | 1666.111 | 0.5356331
|  | 1666.568 | 0.540832
|  | 1667.025 | 0.5461055
|  | 1667.481 | 0.5513893
|  | 1667.938 | 0.5566499
|  | 1668.395 | 0.5616559
|  | 1668.852 | 0.5662582
|  | 1669.309 | 0.5707909
|  | 1669.765 | 0.5758561
|  | 1670.222 | 0.5819819
|  | 1670.679 | 0.5892755
|  | 1671.136 | 0.5973587
|  | 1671.593 | 0.605627
|  | 1672.049 | 0.61388
|  | 1672.506 | 0.6221075
|  | 1672.963 | 0.6300484
|  | 1673.42 | 0.6372742
|  | 1673.877 | 0.6435844
|  | 1674.333 | 0.6490741
|  | 1674.79 | 0.6539799
|  | 1675.247 | 0.6584048
|  | 1675.704 | 0.6621739
|  | 1676.16 | 0.6654594
|  | 1676.617 | 0.6687783
|  | 1677.074 | 0.6723776
|  | 1677.531 | 0.6759769
|  | 1677.988 | 0.6791492
|  | 1678.444 | 0.6816039
|  | 1678.901 | 0.6832536
|  | 1679.358 | 0.6841163
|  | 1679.815 | 0.6841713
|  | 1680.272 | 0.6835499
|  | 1680.728 | 0.6826559
|  | 1681.185 | 0.6818724
|  | 1681.642 | 0.6815417
|  | 1682.099 | 0.682034
|  | 1682.556 | 0.6836245
|  | 1683.012 | 0.6861049
|  | 1683.469 | 0.6887037
|  | 1683.926 | 0.690552
|  | 1684.383 | 0.6912557
|  | 1684.84 | 0.6909897
|  | 1685.296 | 0.6902145
|  | 1685.753 | 0.6892155
|  | 1686.21 | 0.6881188
|  | 1686.667 | 0.6871739
|  | 1687.123 | 0.686625
|  | 1687.58 | 0.6864259
|  | 1688.037 | 0.6864275
|  | 1688.494 | 0.6863801
|  | 1688.951 | 0.686019
|  | 1689.407 | 0.6854985
|  | 1689.864 | 0.6850319
|  | 1690.321 | 0.6842541
|  | 1690.778 | 0.6825993
|  | 1691.235 | 0.6801754
|  | 1691.691 | 0.6778124
|  | 1692.148 | 0.6761079
|  | 1692.605 | 0.6749486
|  | 1693.062 | 0.6740646
|  | 1693.519 | 0.6737309
|  | 1693.975 | 0.674228
|  | 1694.432 | 0.6750569
|  | 1694.889 | 0.6753842
|  | 1695.346 | 0.6746082
|  | 1695.802 | 0.6723327
|  | 1696.259 | 0.6682002
|  | 1696.716 | 0.6624241
|  | 1697.173 | 0.655897
|  | 1697.63 | 0.6495819
|  | 1698.086 | 0.6440872
|  | 1698.543 | 0.6394516
|  | 1699 | 0.6352918
|  | 1699.457 | 0.6313481
|  | 1699.914 | 0.6275432
|  | 1700.37 | 0.6235275
|  | 1700.827 | 0.6190385
|  | 1701.284 | 0.6143154
|  | 1701.741 | 0.6097261
|  | 1702.198 | 0.6055252
|  | 1702.654 | 0.6018978
|  | 1703.111 | 0.5987231
|  | 1703.568 | 0.5958725
|  | 1704.025 | 0.5940069
|  | 1704.481 | 0.5938955
|  | 1704.938 | 0.5952141
|  | 1705.395 | 0.5968096
|  | 1705.852 | 0.5983536
|  | 1706.309 | 0.6004326
|  | 1706.765 | 0.6032241
|  | 1707.222 | 0.605761
|  | 1707.679 | 0.6071224
|  | 1708.136 | 0.6077431
|  | 1708.593 | 0.6087136
|  | 1709.049 | 0.6107746
|  | 1709.506 | 0.6142682
|  | 1709.963 | 0.6194517
|  | 1710.42 | 0.6261758
|  | 1710.877 | 0.6338309
|  | 1711.333 | 0.6416481
|  | 1711.79 | 0.6490916
|  | 1712.247 | 0.656337
|  | 1712.704 | 0.6638525
|  | 1713.16 | 0.6716792
|  | 1713.617 | 0.679457
|  | 1714.074 | 0.687258
|  | 1714.531 | 0.695527
|  | 1714.988 | 0.7044391
|  | 1715.444 | 0.7137139
|  | 1715.901 | 0.7231738
|  | 1716.358 | 0.7328395
|  | 1716.815 | 0.7427366
|  | 1717.272 | 0.7525181
|  | 1717.728 | 0.7613144
|  | 1718.185 | 0.7687836
|  | 1718.642 | 0.7756149
|  | 1719.099 | 0.782592
|  | 1719.556 | 0.7894868
|  | 1720.012 | 0.7957489
|  | 1720.469 | 0.8016946
|  | 1720.926 | 0.8082756
|  | 1721.383 | 0.8160628
|  | 1721.84 | 0.8248249
|  | 1722.296 | 0.8339856
|  | 1722.753 | 0.842992
|  | 1723.21 | 0.8513657
|  | 1723.667 | 0.858654
|  | 1724.123 | 0.8647206
|  | 1724.58 | 0.8698587
|  | 1725.037 | 0.8747191
|  | 1725.494 | 0.8798613
|  | 1725.951 | 0.8850421
|  | 1726.407 | 0.8895285
|  | 1726.864 | 0.8930556
|  | 1727.321 | 0.8961788
|  | 1727.778 | 0.8994049
|  | 1728.235 | 0.9025461
|  | 1728.691 | 0.9050649
|  | 1729.148 | 0.9069124
|  | 1729.605 | 0.9081709
|  | 1730.062 | 0.9087298
|  | 1730.519 | 0.9086149
|  | 1730.975 | 0.9082273
|  | 1731.432 | 0.9080532
|  | 1731.889 | 0.9080077
|  | 1732.346 | 0.9075609
|  | 1732.802 | 0.9063889
|  | 1733.259 | 0.904669
|  | 1733.716 | 0.9024681
|  | 1734.173 | 0.8993491
|  | 1734.63 | 0.894998
|  | 1735.086 | 0.8895616
|  | 1735.543 | 0.8833201
|  | 1736 | 0.8765487
|  | 1736.457 | 0.8696823
|  | 1736.914 | 0.8633945
|  | 1737.37 | 0.8582435
|  | 1737.827 | 0.8541642
|  | 1738.284 | 0.85089
|  | 1738.741 | 0.8480658
|  | 1739.198 | 0.8450737
|  | 1739.654 | 0.8417755
|  | 1740.111 | 0.8390303
|  | 1740.568 | 0.8374426
|  | 1741.025 | 0.8364386
|  | 1741.481 | 0.8351235
|  | 1741.938 | 0.8333865
|  | 1742.395 | 0.8319813
|  | 1742.852 | 0.8314403
|  | 1743.309 | 0.8318124
|  | 1743.765 | 0.8327941
|  | 1744.222 | 0.8340638
|  | 1744.679 | 0.8353258
|  | 1745.136 | 0.8362946
|  | 1745.593 | 0.8370422
|  | 1746.049 | 0.8381344
|  | 1746.506 | 0.839916
|  | 1746.963 | 0.8421476
|  | 1747.42 | 0.8445928
|  | 1747.877 | 0.8474443
|  | 1748.333 | 0.8508951
|  | 1748.79 | 0.854958
|  | 1749.247 | 0.8595045
|  | 1749.704 | 0.8641255
|  | 1750.16 | 0.8681344
|  | 1750.617 | 0.8711274
|  | 1751.074 | 0.8734053
|  | 1751.531 | 0.8756722
|  | 1751.988 | 0.8778155
|  | 1752.444 | 0.8792927
|  | 1752.901 | 0.8803507
|  | 1753.358 | 0.8815552
|  | 1753.815 | 0.8826749
|  | 1754.272 | 0.8832334
|  | 1754.728 | 0.8834164
|  | 1755.185 | 0.8837228
|  | 1755.642 | 0.8843456
|  | 1756.099 | 0.8848578
|  | 1756.556 | 0.8845572
|  | 1757.012 | 0.8830093
|  | 1757.469 | 0.880682
|  | 1757.926 | 0.8782929
|  | 1758.383 | 0.8763823
|  | 1758.84 | 0.8753127
|  | 1759.296 | 0.8750353
|  | 1759.753 | 0.8748402
|  | 1760.21 | 0.8743724
|  | 1760.667 | 0.8741233
|  | 1761.123 | 0.8747152
|  | 1761.58 | 0.8761456
|  | 1762.037 | 0.8782011
|  | 1762.494 | 0.8806474
|  | 1762.951 | 0.8831838
|  | 1763.407 | 0.8859053
|  | 1763.864 | 0.8894782
|  | 1764.321 | 0.8939179
|  | 1764.778 | 0.8982701
|  | 1765.235 | 0.9016621
|  | 1765.691 | 0.9045037
|  | 1766.148 | 0.9078443
|  | 1766.605 | 0.9119513
|  | 1767.062 | 0.9162358
|  | 1767.519 | 0.9204637
|  | 1767.975 | 0.9248752
|  | 1768.432 | 0.929351
|  | 1768.889 | 0.9335516
|  | 1769.346 | 0.9374307
|  | 1769.802 | 0.9411143
|  | 1770.259 | 0.9448751
|  | 1770.716 | 0.9491271
|  | 1771.173 | 0.953945
|  | 1771.63 | 0.9590664
|  | 1772.086 | 0.9641183
|  | 1772.543 | 0.9688873
|  | 1773 | 0.9733605
|  | 1773.457 | 0.9777283
|  | 1773.914 | 0.9821141
|  | 1774.37 | 0.9862195
|  | 1774.827 | 0.9894479
|  | 1775.284 | 0.991632
|  | 1775.741 | 0.9929082
|  | 1776.198 | 0.9933459
|  | 1776.654 | 0.9931818
|  | 1777.111 | 0.9927116
|  | 1777.568 | 0.9919302
|  | 1778.025 | 0.9910048
|  | 1778.481 | 0.9904806
|  | 1778.938 | 0.9909235
|  | 1779.395 | 0.9924826
|  | 1779.852 | 0.9947105
|  | 1780.309 | 0.9968663
|  | 1780.765 | 0.9987006
|  | 1781.222 | 1.000147
|  | 1781.679 | 1.001304
|  | 1782.136 | 1.00276
|  | 1782.593 | 1.005036
|  | 1783.049 | 1.007814
|  | 1783.506 | 1.010581
|  | 1783.963 | 1.01304
|  | 1784.42 | 1.015172
|  | 1784.877 | 1.017197
|  | 1785.333 | 1.019208
|  | 1785.79 | 1.020653
|  | 1786.247 | 1.020805
|  | 1786.704 | 1.019735
|  | 1787.16 | 1.018318
|  | 1787.617 | 1.016921
|  | 1788.074 | 1.01561
|  | 1788.531 | 1.014851
|  | 1788.988 | 1.014969
|  | 1789.444 | 1.015743
|  | 1789.901 | 1.016736
|  | 1790.358 | 1.017629
|  | 1790.815 | 1.018161
|  | 1791.272 | 1.018097
|  | 1791.728 | 1.017276
|  | 1792.185 | 1.015628
|  | 1792.642 | 1.013164
|  | 1793.099 | 1.009897
|  | 1793.556 | 1.005856
|  | 1794.012 | 1.001271
|  | 1794.469 | 0.9965123
|  | 1794.926 | 0.9916101
|  | 1795.383 | 0.9860391
|  | 1795.84 | 0.9793647
|  | 1796.296 | 0.9717387
|  | 1796.753 | 0.9637809
|  | 1797.21 | 0.9561857
|  | 1797.667 | 0.9495988
|  | 1798.123 | 0.9440381
|  | 1798.58 | 0.9387397
|  | 1799.037 | 0.9330941
|  | 1799.494 | 0.9280093
|  | 1799.951 | 0.925018
|  | 1800.407 | 0.9244059
|  | 1800.864 | 0.9247351
|  | 1801.321 | 0.9249794
|  | 1801.778 | 0.9249469
|  | 1802.235 | 0.9244694
|  | 1802.691 | 0.9232405
|  | 1803.148 | 0.9213968
|  | 1803.605 | 0.9197792
|  | 1804.062 | 0.9192832
|  | 1804.519 | 0.9203725
|  | 1804.975 | 0.9228234
|  | 1805.432 | 0.9261754
|  | 1805.889 | 0.9305747
|  | 1806.346 | 0.9345404
|  | 1806.802 | 0.9384396
|  | 1807.259 | 0.944388
|  | 1807.716 | 0.9530938
|  | 1808.173 | 0.9632826
|  | 1808.63 | 0.9741592
|  | 1809.086 | 0.9856085
|  | 1809.543 | 0.9982542
|  | 1810 | 1.008548
|  | 1810.457 | 1.020671
|  | 1810.914 | 1.03721
|  | 1811.37 | 1.05925
|  | 1811.827 | 1.082458
|  | 1812.284 | 1.089242
|  | 1812.741 | 1.104269
|  | 1813.198 | 1.117326
|  | 1813.654 | 1.129132
|  | 1814.111 | 1.14411
|  | 1814.568 | 1.1639
|  | 1815.025 | 1.187039
|  | 1815.481 | 1.208611
|  | 1815.938 | 1.231887
|  | 1816.395 | 1.266536
|  | 1816.852 | 1.294375
|  | 1817.309 | 1.315605
|  | 1817.765 | 1.352832
|  | 1818.222 | 1.475101
|  | 1818.679 | 1.545125