## Hysteresis
Displacement (No Load, 20 °C)
|  |  | Increasing Voltage |  | Decreasing Voltage |  | Increasing Voltage
|  | Voltage (V) | Displacement (µm) | Voltage (V) | Displacement (µm) | Voltage (V) | Displacement (µm)
|  | 0 | 0 | 150 | 447.8 | -28 | -113.6
|  | 10 | 25 | 140 | 432.3 | -20 | -88.3
|  | 20 | 56.2 | 130 | 415 | -10 | -52.4
|  | 30 | 94.2 | 120 | 395.7 | 0 | -15.4
Product Raw Data |  | 40 | 130.3 | 110 | 375
Amplified Piezo Actuator, 560 µm Max Displacement |  | 50 | 167.3 | 100 | 352.6
|  | 60 | 203.1 | 90 | 328
Item # | APF705 | 70 | 237.2 | 80 | 301.8
DISCLAIMER: The data presented here are typical. Slight variations in performance data will occur from lot to lot. Please contact Technical Support with any questions regarding the use or reliability of this data. |  | 80 | 269.4 | 70 | 273.2
|  | 90 | 300.5 | 60 | 242.7
|  | 100 | 329.3 | 50 | 209.3
|  | 110 | 356.3 | 40 | 173.5
|  | 120 | 381.2 | 30 | 135
|  | 130 | 405.2 | 20 | 93.8
This data may be used in publications. However, please cite Thorlabs as the source. |  | 140 | 427.1 | 10 | 51
|  | 150 | 447.8 | 0 | 8
|  |  |  | -10 | -28.1
Additional Information: |  |  |  | -20 | -71.9
Voltage is first increased from 0 V to 150 V, then decreased to -30 V, and finally returned to 0 V. |  |  |  | -28 | -113.6

## Frequency vs. Load
APF705 Resonant Frequency vs. Applied Load
|  | Applied Load (g) | Resonant Frequency (Hz)
|  |  | Linear (On-Axis) | Angular (Off-Axis)
|  | 1 | 334.6884 | 189.6598
|  | 5 | 313.5 | 179.7426
|  | 10 | 292 | 168.5370184
|  | 15 | 271.414 | 158.5395
Product Raw Data |  | 20 | 252.9736 | 149.6337984
Amplified Piezo Actuator, 560 µm Max Displacement |  | 25 | 238.6701 | 141.7111
|  | 30 | 226.9832 | 134.6698324
Item # | APF705 | 35 | 217.1022 | 128.4152
DISCLAIMER: The data presented here are typical. Slight variations in performance data will occur from lot to lot. Please contact Technical Support with any questions regarding the use or reliability of this data. |  | 40 | 208.5428 | 122.8593664
|  | 45 | 200.9929 | 117.9207
|  | 50 | 194.2393 | 113.52408
|  | 55 | 188.1299 | 109.6002
|  | 60 | 182.5525 | 106.0857664
|  | 65 | 177.4218 | 102.9229
This data may be used in publications. However, please cite Thorlabs as the source. |  | 70 | 172.6715 | 100.0590124
|  | 75 | 168.249 | 97.44685
|  | 80 | 164.1121 | 95.0438784
Additional Information: |  | 85 | 160.2261 | 92.81226
|  | 90 | 156.5622 | 90.7185784
|  | 95 | 153.0965 | 88.73363
|  | 100 | 149.8086 | 86.83216
|  | 105 | 146.6811 | 84.99268
|  | 110 | 143.6992 | 83.1971844
|  | 115 | 140.8499 | 81.43098
|  | 120 | 138.1218 | 79.6824064
|  | 125 | 135.5051 | 77.94264
|  | 130 | 132.991 | 76.2054544
|  | 135 | 130.5719 | 74.46698
|  | 140 | 128.2407 | 72.7255104
|  | 145 | 125.9914 | 70.98122
|  | 150 | 123.8183 | 69.23599
|  | 155 | 121.7165 | 67.49314
|  | 160 | 119.6814 | 65.7572224
|  | 165 | 117.7089 | 64.03378
|  | 170 | 115.7953 | 62.3291304
|  | 175 | 113.9372 | 60.65012
|  | 180 | 112.1315 | 59.0039104
|  | 185 | 110.3752 | 57.39774
|  | 190 | 108.6658 | 55.8387124
|  | 195 | 107.0007 | 54.33353
|  | 200 | 105.3779 | 52.88832
|  | 205 | 103.7951 | 51.50835
|  | 210 | 102.2504 | 50.1978304
|  | 215 | 100.7421 | 48.95969
|  | 220 | 99.26847 | 47.7953344
|  | 225 | 97.82796 | 46.70441
|  | 230 | 96.41912 | 45.6845964
|  | 235 | 95.04057 | 44.73136
|  | 240 | 93.69105 | 43.8377344
|  | 245 | 92.36935 | 42.99409
|  | 250 | 91.07436 | 42.1879
|  | 255 | 89.80501 | 41.40352
|  | 260 | 88.56031 | 40.6219584
|  | 265 | 87.33932 | 39.82063
|  | 270 | 86.14115 | 38.9731684
|  | 275 | 84.96497 | 38.04914
|  | 280 | 83.80999 | 37.01386
|  | 285 | 82.67544 | 35.82816
|  | 290 | 81.56063 | 34.44813
|  | 295 | 80.46488 | 33.5
|  | 300 | 79.38754 | 32.5