## Shielding Effectiveness
Copper Mesh Shielding Effectiveness
|  | Frequency (MHz) | Attenuation (dB)
|  | 0.009 | 66.356
|  | 0.0092 | 65.974
|  | 0.0095 | 57.53
|  | 0.0097 | 53.022
Product Raw Data |  | 0.0099 | 54.934
Copper Mesh |  | 0.0102 | 55.847
|  | 0.0105 | 50.761
Item # | PSY406 | 0.0107 | 52.305
DISCLAIMER: The data presented here are typical. Slight variations in performance data will occur from lot to lot. Please contact Technical Support with any questions regarding the use or reliability of this data. |  | 0.011 | 59.551
|  | 0.0113 | 66.207
|  | 0.0116 | 62.217
|  | 0.0119 | 58.764
|  | 0.0122 | 61.83
|  | 0.0125 | 59.743
This data may be used in publications. However, please cite Thorlabs as the source. |  | 0.0128 | 57.479
|  | 0.0131 | 62.393
|  | 0.0134 | 58.049
Additional Information: |  | 0.0138 | 57.423
|  | 0.0141 | 57.787
|  | 0.0145 | 62.217
|  | 0.0148 | 58.08
|  | 0.0152 | 59.394
|  | 0.0156 | 72.253
|  | 0.016 | 60.408
|  | 0.0164 | 58.797
|  | 0.0168 | 63.112
|  | 0.0172 | 59.036
|  | 0.0177 | 61.949
|  | 0.0181 | 58.731
|  | 0.0186 | 66.519
|  | 0.0191 | 66.263
|  | 0.0195 | 65.823
|  | 0.02 | 65.284
|  | 0.0206 | 63.926
|  | 0.0211 | 61.266
|  | 0.0216 | 67.455
|  | 0.0222 | 62.44
|  | 0.0227 | 62.043
|  | 0.0233 | 63.273
|  | 0.0239 | 82.106
|  | 0.0245 | 63.123
|  | 0.0251 | 72.59
|  | 0.0257 | 68.904
|  | 0.0264 | 67.023
|  | 0.0271 | 71.598
|  | 0.0277 | 73.222
|  | 0.0285 | 60.076
|  | 0.0292 | 68.056
|  | 0.0299 | 65.259
|  | 0.0307 | 73.831
|  | 0.0314 | 81.408
|  | 0.0322 | 65.209
|  | 0.0331 | 69.332
|  | 0.0339 | 68.667
|  | 0.0348 | 71.647
|  | 0.0356 | 64.947
|  | 0.0365 | 68.417
|  | 0.0375 | 71.594
|  | 0.0384 | 74
|  | 0.0394 | 66.594
|  | 0.0404 | 74.019
|  | 0.0414 | 72.347
|  | 0.0425 | 67.404
|  | 0.0435 | 68.53
|  | 0.0446 | 70.39
|  | 0.0458 | 68.746
|  | 0.0469 | 76.13
|  | 0.0481 | 70.159
|  | 0.0493 | 65.183
|  | 0.0506 | 68.621
|  | 0.0519 | 68.924
|  | 0.0532 | 78.725
|  | 0.0545 | 67.758
|  | 0.0559 | 67.401
|  | 0.0573 | 66.221
|  | 0.0588 | 68.544
|  | 0.0603 | 76.675
|  | 0.0618 | 68.169
|  | 0.0634 | 70.323
|  | 0.065 | 70.078
|  | 0.0666 | 63.334
|  | 0.0683 | 66.825
|  | 0.07 | 74.639
|  | 0.0718 | 69.69
|  | 0.0736 | 70.969
|  | 0.0755 | 72.477
|  | 0.0774 | 80.171
|  | 0.0794 | 70.811
|  | 0.0814 | 71.717
|  | 0.0834 | 67.794
|  | 0.0856 | 70.71
|  | 0.0877 | 70.113
|  | 0.09 | 68.438
|  | 0.0922 | 73.285
|  | 0.0946 | 71.037
|  | 0.097 | 72.56
|  | 0.0994 | 62.336
|  | 0.1019 | 72.925
|  | 0.1045 | 78.921
|  | 0.1072 | 59.855
|  | 0.1099 | 69.376
|  | 0.1127 | 70.13
|  | 0.1155 | 65.975
|  | 0.1185 | 77.357
|  | 0.1215 | 73.901
|  | 0.1245 | 65.842
|  | 0.1277 | 75.087
|  | 0.1309 | 71.696
|  | 0.1342 | 65.526
|  | 0.1376 | 74.152
|  | 0.1411 | 71.661
|  | 0.1447 | 75.056
|  | 0.1484 | 85.81
|  | 0.1521 | 65.553
|  | 0.156 | 74.328
|  | 0.1599 | 73.468
|  | 0.164 | 70.126
|  | 0.1681 | 83.05
|  | 0.1724 | 66.087
|  | 0.1768 | 74.791
|  | 0.1813 | 75.182
|  | 0.1858 | 68.508
|  | 0.1906 | 70.352
|  | 0.1954 | 70.063
|  | 0.2003 | 66.319
|  | 0.2054 | 66.053
|  | 0.2106 | 67.562
|  | 0.2159 | 81.336
|  | 0.2214 | 81.233
|  | 0.227 | 77.65
|  | 0.2328 | 73.486
|  | 0.2387 | 69.917
|  | 0.2447 | 74.302
|  | 0.2509 | 69.201
|  | 0.2573 | 72.591
|  | 0.2638 | 66.329
|  | 0.2705 | 71.345
|  | 0.2773 | 82.37
|  | 0.2844 | 67.043
|  | 0.2916 | 70.622
|  | 0.299 | 64.471
|  | 0.3065 | 69.106
|  | 0.3143 | 73.324
|  | 0.3223 | 69.573
|  | 0.3304 | 69.723
|  | 0.3388 | 71.877
|  | 0.3474 | 78.259
|  | 0.3562 | 62.857
|  | 0.3652 | 86.738
|  | 0.3745 | 66.043
|  | 0.384 | 75.068
|  | 0.3937 | 73.114
|  | 0.4037 | 76.656
|  | 0.4139 | 61.93
|  | 0.4244 | 71.789
|  | 0.4351 | 68.26
|  | 0.4462 | 75.034
|  | 0.4575 | 76.255
|  | 0.4691 | 83.578
|  | 0.4809 | 65.178
|  | 0.4931 | 75.891
|  | 0.5056 | 71.446
|  | 0.5184 | 69.786
|  | 0.5316 | 61.881
|  | 0.545 | 64.338
|  | 0.5588 | 69.061
|  | 0.573 | 71.571
|  | 0.5875 | 70.128
|  | 0.6024 | 76.768
|  | 0.6177 | 71.416
|  | 0.6333 | 70.427
|  | 0.6494 | 68.494
|  | 0.6658 | 76.146
|  | 0.6827 | 68.449
|  | 0.7 | 69.912
|  | 0.7177 | 64.101
|  | 0.7359 | 68.062
|  | 0.7546 | 61.215
|  | 0.7737 | 63.745
|  | 0.7933 | 87.898
|  | 0.8134 | 70.955
|  | 0.834 | 67.927
|  | 0.8551 | 77.469
|  | 0.8768 | 70.505
|  | 0.899 | 73.082
|  | 0.9218 | 69.186
|  | 0.9451 | 65.25
|  | 0.9691 | 85.415
|  | 0.9936 | 79.106
|  | 1.0188 | 73.706
|  | 1.0446 | 72.631
|  | 1.0711 | 68.26
|  | 1.0982 | 63.965
|  | 1.1261 | 75.112
|  | 1.1546 | 78.522
|  | 1.1839 | 65.037
|  | 1.2139 | 69.947
|  | 1.2446 | 63.506
|  | 1.2762 | 66.665
|  | 1.3085 | 62.496
|  | 1.3416 | 62.495
|  | 1.3756 | 69.178
|  | 1.4105 | 66.429
|  | 1.4462 | 67.764
|  | 1.4829 | 66.979
|  | 1.5204 | 63.177
|  | 1.559 | 70.424
|  | 1.5985 | 64.823
|  | 1.639 | 75.086
|  | 1.6805 | 67.601
|  | 1.7231 | 62.361
|  | 1.7667 | 76.515
|  | 1.8115 | 66.018
|  | 1.8574 | 63.658
|  | 1.9045 | 67.557
|  | 1.9527 | 62.808
|  | 2.0022 | 69.49
|  | 2.0529 | 66.98
|  | 2.1049 | 67.62
|  | 2.1583 | 67.989
|  | 2.213 | 70.601
|  | 2.269 | 66.785
|  | 2.3265 | 74.693
|  | 2.3855 | 68.277
|  | 2.4459 | 78.515
|  | 2.5079 | 61.727
|  | 2.5714 | 78.495
|  | 2.6366 | 65.907
|  | 2.7034 | 72.901
|  | 2.7719 | 66.422
|  | 2.8421 | 69.122
|  | 2.9142 | 61.524
|  | 2.988 | 74.244
|  | 3.0637 | 61.74
|  | 3.1413 | 67.632
|  | 3.2209 | 62.684
|  | 3.3025 | 65.363
|  | 3.3862 | 65.376
|  | 3.472 | 71.636
|  | 3.56 | 65.551
|  | 3.6502 | 61.064
|  | 3.7427 | 69.242
|  | 3.8375 | 60.032
|  | 3.9347 | 66.013
|  | 4.0344 | 65.486
|  | 4.1367 | 63.056
|  | 4.2415 | 66.195
|  | 4.3489 | 65.563
|  | 4.4591 | 60.563
|  | 4.5721 | 76
|  | 4.688 | 62.556
|  | 4.8068 | 61.794
|  | 4.9285 | 61.728
|  | 5.0534 | 69.87
|  | 5.1815 | 65.446
|  | 5.3128 | 57.965
|  | 5.4474 | 59.934
|  | 5.5854 | 76.441
|  | 5.7269 | 62.112
|  | 5.872 | 60.672
|  | 6.0208 | 69.222
|  | 6.1734 | 69.379
|  | 6.3298 | 99.175
|  | 6.4902 | 77.79
|  | 6.6546 | 62.419
|  | 6.8232 | 63.391
|  | 6.9961 | 62.142
|  | 7.1734 | 66.198
|  | 7.3551 | 69.215
|  | 7.5415 | 61.11
|  | 7.7326 | 61.606
|  | 7.9285 | 64.691
|  | 8.1294 | 66.877
|  | 8.3354 | 63.585
|  | 8.5466 | 68.243
|  | 8.7631 | 59.286
|  | 8.9852 | 60.968
|  | 9.2128 | 78.556
|  | 9.4463 | 59.866
|  | 9.6856 | 63.358
|  | 9.931 | 56.886
|  | 10.1826 | 61.422
|  | 10.4407 | 60.9
|  | 10.7052 | 60.152
|  | 10.9764 | 58.512
|  | 11.2546 | 77.127
|  | 11.5397 | 57.156
|  | 11.8321 | 57.826
|  | 12.1319 | 58.284
|  | 12.4393 | 65.493
|  | 12.7545 | 63.25
|  | 13.0777 | 63.014
|  | 13.409 | 62.734
|  | 13.7488 | 67.788
|  | 14.0971 | 59.688
|  | 14.4543 | 56.147
|  | 14.8206 | 63.509
|  | 15.1961 | 62.731
|  | 15.5811 | 58.585
|  | 15.9759 | 55.864
|  | 16.3807 | 61.888
|  | 16.7958 | 56.417
|  | 17.2213 | 56.106
|  | 17.6577 | 56.978
|  | 18.1051 | 55.225
|  | 18.5638 | 53.769
|  | 19.0342 | 54.068
|  | 19.5165 | 52.305
|  | 20.011 | 58.837
|  | 20.518 | 51.919
|  | 21.0379 | 54.814
|  | 21.571 | 56.698
|  | 22.1175 | 48.848
|  | 22.6779 | 51.278
|  | 23.2526 | 53.36
|  | 23.8417 | 52.53
|  | 24.4458 | 50.373
|  | 25.0652 | 51.757
|  | 25.7003 | 50.445
|  | 26.3515 | 49.6
|  | 27.0192 | 51.921
|  | 27.7038 | 49.801
|  | 28.4058 | 47.928
|  | 29.1255 | 47.994
|  | 29.8635 | 48.343
|  | 30.6202 | 47.541
|  | 31.396 | 48.893
|  | 32.1915 | 46.704
|  | 33.0072 | 46.623
|  | 33.8435 | 46.306
|  | 34.701 | 45.408
|  | 35.5803 | 44.015
|  | 36.4818 | 42.106
|  | 37.4062 | 42.463
|  | 38.3539 | 42.489
|  | 39.3258 | 45.213
|  | 40.3222 | 47.811
|  | 41.3439 | 58.608
|  | 42.3914 | 77.394
|  | 43.4655 | 59.229
|  | 44.5668 | 48.562
|  | 45.6961 | 49.747
|  | 46.8539 | 46.959
|  | 48.0411 | 46.949
|  | 49.2583 | 46.984
|  | 50.5064 | 47.619
|  | 51.7862 | 51.757
|  | 53.0983 | 52.699
|  | 54.4437 | 56.202
|  | 55.8232 | 58.632
|  | 57.2376 | 61.429
|  | 58.6879 | 70.34
|  | 60.1749 | 66.128
|  | 61.6996 | 58.192
|  | 63.2629 | 63.403
|  | 64.8659 | 66.868
|  | 66.5095 | 60.659
|  | 68.1947 | 65.22
|  | 69.9226 | 57.026
|  | 71.6942 | 58.358
|  | 73.5108 | 54.576
|  | 75.3734 | 54.986
|  | 77.2832 | 53.923
|  | 79.2414 | 49.496
|  | 81.2492 | 47.913
|  | 83.3079 | 46.722
|  | 85.4187 | 44.175
|  | 87.583 | 46.147
|  | 89.8022 | 49.603
|  | 92.0776 | 48.499
|  | 94.4106 | 46.14
|  | 96.8028 | 44.55
|  | 99.2556 | 47.208
|  | 101.7705 | 44.822
|  | 104.3491 | 44.709
|  | 106.9931 | 44.991
|  | 109.7041 | 41.771
|  | 112.4837 | 39.382
|  | 115.3338 | 35.9
|  | 118.2561 | 33.204
|  | 121.2525 | 30.194
|  | 124.3247 | 28.575
|  | 127.4749 | 23.562
|  | 130.7048 | 18.072
|  | 134.0166 | 19.865
|  | 137.4123 | 26.552
|  | 140.894 | 30.221
|  | 144.4639 | 35.12
|  | 148.1243 | 36.311
|  | 151.8775 | 40.373
|  | 155.7257 | 50.348
|  | 159.6715 | 45.488
|  | 163.7172 | 45.491
|  | 167.8654 | 62.262
|  | 172.1187 | 41.625
|  | 176.4799 | 38.83
|  | 180.9515 | 42.684
|  | 185.5364 | 45.249
|  | 190.2375 | 44.184
|  | 195.0577 | 41.21
|  | 200 | 32.22