## Insertion Loss
RGB30 Insertion Loss
|  | 473 nm Channel |  | 561 nm Channel |  | 640 nm Channel
|  | Wavelength (nm) | Insertion Loss (dB) | Wavelength (nm) | Insertion Loss (dB) | Wavelength (nm) | Insertion Loss (dB)
|  | 460 | 0.3791 | 460 | 17.5031 | 460 | 15.5074
|  | 460.4 | 0.3334 | 460.4 | 17.917 | 460.4 | 15.7887
|  | 460.8 | 0.3053 | 460.8 | 18.3482 | 460.8 | 16.08
|  | 461.2 | 0.3127 | 461.2 | 18.799 | 461.2 | 16.3791
Product Raw Data |  | 461.6 | 0.3282 | 461.6 | 19.2642 | 461.6 | 16.6852
RGB Combiner: 473, 561, and 640 nm |  | 462 | 0.3061 | 462 | 19.7474 | 462 | 17.0015
|  | 462.4 | 0.2718 | 462.4 | 20.2667 | 462.4 | 17.3258
Item # | RGB30 | 462.8 | 0.3072 | 462.8 | 20.8271 | 462.8 | 17.6658
DISCLAIMER: The data presented here are typical. Slight variations in performance data will occur from lot to lot. Please contact Technical Support with any questions regarding the use or reliability of this data. |  | 463.2 | 0.347 | 463.2 | 21.3986 | 463.2 | 18.0182
|  | 463.6 | 0.3351 | 463.6 | 21.9684 | 463.6 | 18.3784
|  | 464 | 0.3076 | 464 | 22.5613 | 464 | 18.7492
|  | 464.4 | 0.2918 | 464.4 | 23.2122 | 464.4 | 19.1374
|  | 464.8 | 0.2972 | 464.8 | 23.9489 | 464.8 | 19.5527
|  | 465.2 | 0.302 | 465.2 | 24.6897 | 465.2 | 19.9647
This data may be used in publications. However, please cite Thorlabs as the source. |  | 465.6 | 0.2674 | 465.6 | 25.3601 | 465.6 | 20.3785
|  | 466 | 0.2209 | 466 | 25.995 | 466 | 20.8337
|  | 466.4 | 0.2544 | 466.4 | 26.6605 | 466.4 | 21.3186
Additional Information: |  | 466.8 | 0.2205 | 466.8 | 27.214 | 466.8 | 21.7987
This data is provided as an example of combiner performance. Insertion loss curves for each RGB30 combiner will vary within specifications |  | 467.2 | 0.1756 | 467.2 | 27.5576 | 467.2 | 22.2841
|  | 467.6 | 0.2191 | 467.6 | 27.6876 | 467.6 | 22.7939
|  | 468 | 0.2774 | 468 | 27.6833 | 468 | 23.3155
|  | 468.4 | 0.2125 | 468.4 | 27.6256 | 468.4 | 23.822
|  | 468.8 | 0.1806 | 468.8 | 27.325 | 468.8 | 24.3374
|  | 469.2 | 0.2473 | 469.2 | 26.8016 | 469.2 | 24.8687
|  | 469.6 | 0.3012 | 469.6 | 26.0999 | 469.6 | 25.4155
|  | 470 | 0.2535 | 470 | 25.2784 | 470 | 25.9518
|  | 470.4 | 0.2108 | 470.4 | 24.5776 | 470.4 | 26.4052
|  | 470.8 | 0.2092 | 470.8 | 23.9318 | 470.8 | 26.7858
|  | 471.2 | 0.2376 | 471.2 | 23.2625 | 471.2 | 27.1121
|  | 471.6 | 0.2374 | 471.6 | 22.5936 | 471.6 | 27.3693
|  | 472 | 0.1988 | 472 | 21.9706 | 472 | 27.5514
|  | 472.4 | 0.2211 | 472.4 | 21.3707 | 472.4 | 27.6675
|  | 472.8 | 0.2251 | 472.8 | 20.8151 | 472.8 | 27.5543
|  | 473.2 | 0.2271 | 473.2 | 20.2593 | 473.2 | 27.2931
|  | 473.6 | 0.2592 | 473.6 | 19.7155 | 473.6 | 27.0042
|  | 474 | 0.2912 | 474 | 19.2419 | 474 | 26.6813
|  | 474.4 | 0.2982 | 474.4 | 18.7997 | 474.4 | 26.2952
|  | 474.8 | 0.2854 | 474.8 | 18.3589 | 474.8 | 25.8351
|  | 475.2 | 0.2948 | 475.2 | 17.9092 | 475.2 | 25.3291
|  | 475.6 | 0.3257 | 475.6 | 17.482 | 475.6 | 24.8198
|  | 476 | 0.345 | 476 | 17.1071 | 476 | 24.3371
|  | 476.4 | 0.351 | 476.4 | 16.7476 | 476.4 | 23.8834
|  | 476.8 | 0.2911 | 476.8 | 16.3788 | 476.8 | 23.4281
|  | 477.2 | 0.2683 | 477.2 | 16.0139 | 477.2 | 22.9715
|  | 477.6 | 0.3136 | 477.6 | 15.6672 | 477.6 | 22.5257
|  | 478 | 0.3315 | 478 | 15.3371 | 478 | 22.0934
|  | 478.4 | 0.3116 | 478.4 | 15.0206 | 478.4 | 21.6759
|  | 478.8 | 0.3151 | 478.8 | 14.7127 | 478.8 | 21.2721
|  | 479.2 | 0.3608 | 479.2 | 14.4246 | 479.2 | 20.8854
|  | 479.6 | 0.4026 | 479.6 | 14.1425 | 479.6 | 20.5235
|  | 480 | 0.4028 | 480 | 13.8511 | 480 | 20.1849
|  | 480.4 | 0.3993 | 480.4 | 13.5829 | 480.4 | 19.8532
|  | 480.8 | 0.4034 | 480.8 | 13.3183 | 480.8 | 19.5299
|  | 481.2 | 0.424 | 481.2 | 13.0553 | 481.2 | 19.212
|  | 481.6 | 0.4575 | 481.6 | 12.8033 | 481.6 | 18.9
|  | 482 | 0.478 | 482 | 12.5638 | 482 | 18.6094
|  | 482.4 | 0.4652 | 482.4 | 12.3342 | 482.4 | 18.3508
|  | 482.8 | 0.4681 | 482.8 | 12.1083 | 482.8 | 18.0789
|  | 483.2 | 0.4959 | 483.2 | 11.8885 | 483.2 | 17.8178
|  | 483.6 | 0.5245 | 483.6 | 11.6718 | 483.6 | 17.5737
|  | 484 | 0.5401 | 484 | 11.4561 | 484 | 17.3208
|  | 484.4 | 0.5554 | 484.4 | 11.2543 | 484.4 | 17.0847
|  | 484.8 | 0.5847 | 484.8 | 11.0585 | 484.8 | 16.8625
|  | 485.2 | 0.6311 | 485.2 | 10.8624 | 485.2 | 16.6475
|  | 485.6 | 0.6844 | 485.6 | 10.6689 | 485.6 | 16.4361
|  | 486 | 0.7233 | 486 | 10.4804 | 486 | 16.2314
|  | 486.4 | 0.7295 | 486.4 | 10.2926 | 486.4 | 16.0434
|  | 486.8 | 0.7271 | 486.8 | 10.1172 | 486.8 | 15.8623
|  | 487.2 | 0.7302 | 487.2 | 9.9434 | 487.2 | 15.6828
|  | 487.6 | 0.7503 | 487.6 | 9.7707 | 487.6 | 15.506
|  | 488 | 0.7906 | 488 | 9.6091 | 488 | 15.3337
|  | 488.4 | 0.8259 | 488.4 | 9.4454 | 488.4 | 15.1655
|  | 488.8 | 0.8475 | 488.8 | 9.277 | 488.8 | 15.0016
|  | 489.2 | 0.8684 | 489.2 | 9.1116 | 489.2 | 14.8455
|  | 489.6 | 0.8879 | 489.6 | 8.9579 | 489.6 | 14.6847
|  | 490 | 0.9059 | 490 | 8.8138 | 490 | 14.521
|  | 490.4 | 0.9494 | 490.4 | 8.666 | 490.4 | 14.3953
|  | 490.8 | 0.9888 | 490.8 | 8.5198 | 490.8 | 14.2652
|  | 491.2 | 1.0217 | 491.2 | 8.3782 | 491.2 | 14.1314
|  | 491.6 | 1.0548 | 491.6 | 8.2386 | 491.6 | 14.0066
|  | 492 | 1.0851 | 492 | 8.0981 | 492 | 13.8834
|  | 492.4 | 1.1164 | 492.4 | 7.9572 | 492.4 | 13.7621
|  | 492.8 | 1.154 | 492.8 | 7.8203 | 492.8 | 13.6465
|  | 493.2 | 1.1809 | 493.2 | 7.6907 | 493.2 | 13.5285
|  | 493.6 | 1.2015 | 493.6 | 7.5673 | 493.6 | 13.417
|  | 494 | 1.2415 | 494 | 7.4441 | 494 | 13.3232
|  | 494.4 | 1.2964 | 494.4 | 7.3165 | 494.4 | 13.2243
|  | 494.8 | 1.3365 | 494.8 | 7.1907 | 494.8 | 13.1223
|  | 495.2 | 1.3666 | 495.2 | 7.0685 | 495.2 | 13.0221
|  | 495.6 | 1.4033 | 495.6 | 6.9483 | 495.6 | 12.9271
|  | 496 | 1.4507 | 496 | 6.8272 | 496 | 12.8419
|  | 496.4 | 1.5016 | 496.4 | 6.7059 | 496.4 | 12.7652
|  | 496.8 | 1.5368 | 496.8 | 6.6004 | 496.8 | 12.6727
|  | 497.2 | 1.5739 | 497.2 | 6.4997 | 497.2 | 12.5903
|  | 497.6 | 1.6116 | 497.6 | 6.3917 | 497.6 | 12.5176
|  | 498 | 1.6415 | 498 | 6.2805 | 498 | 12.4314
|  | 498.4 | 1.7 | 498.4 | 6.1718 | 498.4 | 12.3607
|  | 498.8 | 1.7556 | 498.8 | 6.0639 | 498.8 | 12.2907
|  | 499.2 | 1.7939 | 499.2 | 5.9564 | 499.2 | 12.2157
|  | 499.6 | 1.8362 | 499.6 | 5.8522 | 499.6 | 12.1486
|  | 500 | 1.8964 | 500 | 5.7533 | 500 | 12.0966
|  | 500.4 | 1.952 | 500.4 | 5.6575 | 500.4 | 12.0444
|  | 500.8 | 2.0066 | 500.8 | 5.564 | 500.8 | 11.9919
|  | 501.2 | 2.0541 | 501.2 | 5.4671 | 501.2 | 11.9409
|  | 501.6 | 2.0951 | 501.6 | 5.3674 | 501.6 | 11.8877
|  | 502 | 2.1423 | 502 | 5.2725 | 502 | 11.8288
|  | 502.4 | 2.1985 | 502.4 | 5.1845 | 502.4 | 11.7694
|  | 502.8 | 2.2604 | 502.8 | 5.0984 | 502.8 | 11.7135
|  | 503.2 | 2.3211 | 503.2 | 5.0046 | 503.2 | 11.6655
|  | 503.6 | 2.3712 | 503.6 | 4.9126 | 503.6 | 11.6148
|  | 504 | 2.4145 | 504 | 4.834 | 504 | 11.5656
|  | 504.4 | 2.4718 | 504.4 | 4.7513 | 504.4 | 11.5518
|  | 504.8 | 2.5288 | 504.8 | 4.669 | 504.8 | 11.503
|  | 505.2 | 2.5838 | 505.2 | 4.5867 | 505.2 | 11.4596
|  | 505.6 | 2.6426 | 505.6 | 4.504 | 505.6 | 11.4419
|  | 506 | 2.7051 | 506 | 4.4253 | 506 | 11.4032
|  | 506.4 | 2.7662 | 506.4 | 4.3504 | 506.4 | 11.3542
|  | 506.8 | 2.8188 | 506.8 | 4.2764 | 506.8 | 11.3294
|  | 507.2 | 2.8896 | 507.2 | 4.1988 | 507.2 | 11.3059
|  | 507.6 | 2.9695 | 507.6 | 4.119 | 507.6 | 11.2653
|  | 508 | 3.0286 | 508 | 4.0419 | 508 | 11.2373
|  | 508.4 | 3.0934 | 508.4 | 3.966 | 508.4 | 11.2435
|  | 508.8 | 3.1628 | 508.8 | 3.89 | 508.8 | 11.2077
|  | 509.2 | 3.2326 | 509.2 | 3.8158 | 509.2 | 11.1638
|  | 509.6 | 3.3013 | 509.6 | 3.7441 | 509.6 | 11.1592
|  | 510 | 3.3678 | 510 | 3.673 | 510 | 11.1675
|  | 510.4 | 3.4341 | 510.4 | 3.5998 | 510.4 | 11.145
|  | 510.8 | 3.5056 | 510.8 | 3.5234 | 510.8 | 11.1079
|  | 511.2 | 3.5846 | 511.2 | 3.4552 | 511.2 | 11.1146
|  | 511.6 | 3.6658 | 511.6 | 3.3951 | 511.6 | 11.1217
|  | 512 | 3.7417 | 512 | 3.3326 | 512 | 11.0799
|  | 512.4 | 3.8132 | 512.4 | 3.2705 | 512.4 | 11.1011
|  | 512.8 | 3.8846 | 512.8 | 3.2081 | 512.8 | 11.1228
|  | 513.2 | 3.9603 | 513.2 | 3.1458 | 513.2 | 11.1169
|  | 513.6 | 4.043 | 513.6 | 3.0848 | 513.6 | 11.1214
|  | 514 | 4.1274 | 514 | 3.0263 | 514 | 11.148
|  | 514.4 | 4.2017 | 514.4 | 2.9702 | 514.4 | 11.1335
|  | 514.8 | 4.2804 | 514.8 | 2.9081 | 514.8 | 11.0858
|  | 515.2 | 4.3634 | 515.2 | 2.8478 | 515.2 | 11.0885
|  | 515.6 | 4.4467 | 515.6 | 2.7912 | 515.6 | 11.1367
|  | 516 | 4.5319 | 516 | 2.7323 | 516 | 11.1487
|  | 516.4 | 4.6176 | 516.4 | 2.6777 | 516.4 | 11.1271
|  | 516.8 | 4.7043 | 516.8 | 2.6268 | 516.8 | 11.1016
|  | 517.2 | 4.7935 | 517.2 | 2.5745 | 517.2 | 11.1194
|  | 517.6 | 4.8816 | 517.6 | 2.5209 | 517.6 | 11.1208
|  | 518 | 4.9656 | 518 | 2.4661 | 518 | 11.068
|  | 518.4 | 5.0518 | 518.4 | 2.4049 | 518.4 | 11.1077
|  | 518.8 | 5.1406 | 518.8 | 2.3514 | 518.8 | 11.1185
|  | 519.2 | 5.236 | 519.2 | 2.3048 | 519.2 | 11.1195
|  | 519.6 | 5.3366 | 519.6 | 2.2587 | 519.6 | 11.1454
|  | 520 | 5.4357 | 520 | 2.2126 | 520 | 11.1568
|  | 520.4 | 5.532 | 520.4 | 2.1663 | 520.4 | 11.1589
|  | 520.8 | 5.6275 | 520.8 | 2.1209 | 520.8 | 11.1673
|  | 521.2 | 5.7277 | 521.2 | 2.0735 | 521.2 | 11.2165
|  | 521.6 | 5.8294 | 521.6 | 2.027 | 521.6 | 11.247
|  | 522 | 5.9304 | 522 | 1.984 | 522 | 11.2203
|  | 522.4 | 6.042 | 522.4 | 1.9374 | 522.4 | 11.2735
|  | 522.8 | 6.1456 | 522.8 | 1.8927 | 522.8 | 11.3128
|  | 523.2 | 6.2443 | 523.2 | 1.8514 | 523.2 | 11.3255
|  | 523.6 | 6.3485 | 523.6 | 1.8102 | 523.6 | 11.3498
|  | 524 | 6.4577 | 524 | 1.7652 | 524 | 11.3979
|  | 524.4 | 6.5682 | 524.4 | 1.7163 | 524.4 | 11.4597
|  | 524.8 | 6.6777 | 524.8 | 1.6764 | 524.8 | 11.4591
|  | 525.2 | 6.7908 | 525.2 | 1.6376 | 525.2 | 11.4875
|  | 525.6 | 6.9072 | 525.6 | 1.5966 | 525.6 | 11.5539
|  | 526 | 7.0231 | 526 | 1.5595 | 526 | 11.5755
|  | 526.4 | 7.1429 | 526.4 | 1.5198 | 526.4 | 11.6154
|  | 526.8 | 7.2639 | 526.8 | 1.479 | 526.8 | 11.6647
|  | 527.2 | 7.3844 | 527.2 | 1.439 | 527.2 | 11.7148
|  | 527.6 | 7.5039 | 527.6 | 1.4008 | 527.6 | 11.7696
|  | 528 | 7.6284 | 528 | 1.3644 | 528 | 11.8292
|  | 528.4 | 7.7664 | 528.4 | 1.3282 | 528.4 | 11.888
|  | 528.8 | 7.8948 | 528.8 | 1.2911 | 528.8 | 11.9406
|  | 529.2 | 8.0202 | 529.2 | 1.2543 | 529.2 | 11.9918
|  | 529.6 | 8.1557 | 529.6 | 1.219 | 529.6 | 12.0447
|  | 530 | 8.2966 | 530 | 1.1851 | 530 | 12.0964
|  | 530.4 | 8.4321 | 530.4 | 1.1522 | 530.4 | 12.1491
|  | 530.8 | 8.564 | 530.8 | 1.1191 | 530.8 | 12.2112
|  | 531.2 | 8.7019 | 531.2 | 1.0851 | 531.2 | 12.2928
|  | 531.6 | 8.8438 | 531.6 | 1.0518 | 531.6 | 12.3665
|  | 532 | 8.9855 | 532 | 1.0221 | 532 | 12.4207
|  | 532.4 | 9.1406 | 532.4 | 0.9955 | 532.4 | 12.5154
|  | 532.8 | 9.3007 | 532.8 | 0.9625 | 532.8 | 12.5967
|  | 533.2 | 9.4587 | 533.2 | 0.9312 | 533.2 | 12.6732
|  | 533.6 | 9.6161 | 533.6 | 0.9063 | 533.6 | 12.7608
|  | 534 | 9.7762 | 534 | 0.8812 | 534 | 12.8442
|  | 534.4 | 9.9375 | 534.4 | 0.8548 | 534.4 | 12.9284
|  | 534.8 | 10.0974 | 534.8 | 0.8277 | 534.8 | 13.0214
|  | 535.2 | 10.2674 | 535.2 | 0.7988 | 535.2 | 13.124
|  | 535.6 | 10.4415 | 535.6 | 0.7717 | 535.6 | 13.2251
|  | 536 | 10.6084 | 536 | 0.7494 | 536 | 13.3186
|  | 536.4 | 10.7864 | 536.4 | 0.7242 | 536.4 | 13.4208
|  | 536.8 | 10.9691 | 536.8 | 0.6989 | 536.8 | 13.5311
|  | 537.2 | 11.1545 | 537.2 | 0.6732 | 537.2 | 13.6454
|  | 537.6 | 11.3441 | 537.6 | 0.6471 | 537.6 | 13.7621
|  | 538 | 11.5368 | 538 | 0.6234 | 538 | 13.8827
|  | 538.4 | 11.7325 | 538.4 | 0.6039 | 538.4 | 14.0079
|  | 538.8 | 11.9308 | 538.8 | 0.5857 | 538.8 | 14.1285
|  | 539.2 | 12.1398 | 539.2 | 0.5676 | 539.2 | 14.2622
|  | 539.6 | 12.3554 | 539.6 | 0.5459 | 539.6 | 14.3998
|  | 540 | 12.5674 | 540 | 0.52 | 540 | 14.5265
|  | 540.4 | 12.7832 | 540.4 | 0.4997 | 540.4 | 14.6815
|  | 540.8 | 13.0007 | 540.8 | 0.4806 | 540.8 | 14.8445
|  | 541.2 | 13.222 | 541.2 | 0.4601 | 541.2 | 15.004
|  | 541.6 | 13.4537 | 541.6 | 0.4392 | 541.6 | 15.1655
|  | 542 | 13.6934 | 542 | 0.4189 | 542 | 15.3338
|  | 542.4 | 13.9302 | 542.4 | 0.3988 | 542.4 | 15.506
|  | 542.8 | 14.1799 | 542.8 | 0.3798 | 542.8 | 15.6824
|  | 543.2 | 14.4334 | 543.2 | 0.3637 | 543.2 | 15.8626
|  | 543.6 | 14.6871 | 543.6 | 0.349 | 543.6 | 16.0444
|  | 544 | 14.954 | 544 | 0.3319 | 544 | 16.2319
|  | 544.4 | 15.2337 | 544.4 | 0.3129 | 544.4 | 16.4362
|  | 544.8 | 15.5197 | 544.8 | 0.2941 | 544.8 | 16.6501
|  | 545.2 | 15.8053 | 545.2 | 0.2776 | 545.2 | 16.8613
|  | 545.6 | 16.0868 | 545.6 | 0.2622 | 545.6 | 17.078
|  | 546 | 16.3765 | 546 | 0.2457 | 546 | 17.3184
|  | 546.4 | 16.6975 | 546.4 | 0.2299 | 546.4 | 17.5755
|  | 546.8 | 17.0208 | 546.8 | 0.218 | 546.8 | 17.8208
|  | 547.2 | 17.3438 | 547.2 | 0.2054 | 547.2 | 18.0763
|  | 547.6 | 17.6768 | 547.6 | 0.1912 | 547.6 | 18.3489
|  | 548 | 18.0226 | 548 | 0.1792 | 548 | 18.6187
|  | 548.4 | 18.3845 | 548.4 | 0.1675 | 548.4 | 18.9004
|  | 548.8 | 18.7618 | 548.8 | 0.1541 | 548.8 | 19.2103
|  | 549.2 | 19.1488 | 549.2 | 0.1444 | 549.2 | 19.5307
|  | 549.6 | 19.5413 | 549.6 | 0.1396 | 549.6 | 19.8527
|  | 550 | 19.9396 | 550 | 0.1323 | 550 | 20.1851
|  | 550.4 | 20.3504 | 550.4 | 0.1189 | 550.4 | 20.525
|  | 550.8 | 20.7971 | 550.8 | 0.1094 | 550.8 | 20.8914
|  | 551.2 | 21.2593 | 551.2 | 0.1037 | 551.2 | 21.2767
|  | 551.6 | 21.7238 | 551.6 | 0.0975 | 551.6 | 21.673
|  | 552 | 22.2128 | 552 | 0.0904 | 552 | 22.0903
|  | 552.4 | 22.7353 | 552.4 | 0.083 | 552.4 | 22.531
|  | 552.8 | 23.2413 | 552.8 | 0.0766 | 552.8 | 22.9659
|  | 553.2 | 23.7588 | 553.2 | 0.0721 | 553.2 | 23.4236
|  | 553.6 | 24.2927 | 553.6 | 0.0666 | 553.6 | 23.8909
|  | 554 | 24.8179 | 554 | 0.0592 | 554 | 24.3357
|  | 554.4 | 25.3732 | 554.4 | 0.0555 | 554.4 | 24.818
|  | 554.8 | 25.9366 | 554.8 | 0.0508 | 554.8 | 25.3256
|  | 555.2 | 26.4744 | 555.2 | 0.046 | 555.2 | 25.8263
|  | 555.6 | 26.9618 | 555.6 | 0.0459 | 555.6 | 26.2894
|  | 556 | 27.3835 | 556 | 0.0478 | 556 | 26.6846
|  | 556.4 | 27.7465 | 556.4 | 0.0414 | 556.4 | 27.0033
|  | 556.8 | 28.1051 | 556.8 | 0.0381 | 556.8 | 27.3067
|  | 557.2 | 28.3185 | 557.2 | 0.0356 | 557.2 | 27.532
|  | 557.6 | 28.3557 | 557.6 | 0.0323 | 557.6 | 27.6089
|  | 558 | 28.313 | 558 | 0.0333 | 558 | 27.5431
|  | 558.4 | 28.1406 | 558.4 | 0.0341 | 558.4 | 27.3605
|  | 558.8 | 27.8947 | 558.8 | 0.035 | 558.8 | 27.1021
|  | 559.2 | 27.6417 | 559.2 | 0.0373 | 559.2 | 26.7962
|  | 559.6 | 27.303 | 559.6 | 0.0426 | 559.6 | 26.4245
|  | 560 | 26.8118 | 560 | 0.0472 | 560 | 25.9547
|  | 560.4 | 26.3314 | 560.4 | 0.0436 | 560.4 | 25.4129
|  | 560.8 | 25.8572 | 560.8 | 0.0467 | 560.8 | 24.8681
|  | 561.2 | 25.3921 | 561.2 | 0.0514 | 561.2 | 24.3386
|  | 561.6 | 24.9416 | 561.6 | 0.0535 | 561.6 | 23.8206
|  | 562 | 24.4916 | 562 | 0.059 | 562 | 23.313
|  | 562.4 | 24.0447 | 562.4 | 0.0661 | 562.4 | 22.8018
|  | 562.8 | 23.6061 | 562.8 | 0.0721 | 562.8 | 22.2822
|  | 563.2 | 23.1816 | 563.2 | 0.0762 | 563.2 | 21.7926
|  | 563.6 | 22.7636 | 563.6 | 0.0814 | 563.6 | 21.3206
|  | 564 | 22.3583 | 564 | 0.0899 | 564 | 20.8352
|  | 564.4 | 22 | 564.4 | 0.0971 | 564.4 | 20.3894
|  | 564.8 | 21.6368 | 564.8 | 0.1029 | 564.8 | 19.9662
|  | 565.2 | 21.2774 | 565.2 | 0.1096 | 565.2 | 19.5497
|  | 565.6 | 20.9456 | 565.6 | 0.1186 | 565.6 | 19.1415
|  | 566 | 20.634 | 566 | 0.1289 | 566 | 18.7494
|  | 566.4 | 20.3327 | 566.4 | 0.1387 | 566.4 | 18.3783
|  | 566.8 | 20.0368 | 566.8 | 0.1447 | 566.8 | 18.0165
|  | 567.2 | 19.7508 | 567.2 | 0.154 | 567.2 | 17.6626
|  | 567.6 | 19.4823 | 567.6 | 0.1664 | 567.6 | 17.3245
|  | 568 | 19.2314 | 568 | 0.177 | 568 | 17.003
|  | 568.4 | 18.9879 | 568.4 | 0.1908 | 568.4 | 16.6857
|  | 568.8 | 18.7471 | 568.8 | 0.2045 | 568.8 | 16.3778
|  | 569.2 | 18.5122 | 569.2 | 0.2166 | 569.2 | 16.0798
|  | 569.6 | 18.2899 | 569.6 | 0.2279 | 569.6 | 15.788
|  | 570 | 18.0794 | 570 | 0.2425 | 570 | 15.5042
|  | 570.4 | 17.8718 | 570.4 | 0.2636 | 570.4 | 15.2344
|  | 570.8 | 17.6764 | 570.8 | 0.2759 | 570.8 | 14.9655
|  | 571.2 | 17.4869 | 571.2 | 0.29 | 571.2 | 14.7077
|  | 571.6 | 17.3005 | 571.6 | 0.3116 | 571.6 | 14.4608
|  | 572 | 17.1207 | 572 | 0.3302 | 572 | 14.2115
|  | 572.4 | 16.9398 | 572.4 | 0.3471 | 572.4 | 13.968
|  | 572.8 | 16.7654 | 572.8 | 0.3629 | 572.8 | 13.7309
|  | 573.2 | 16.6073 | 573.2 | 0.379 | 573.2 | 13.4988
|  | 573.6 | 16.4565 | 573.6 | 0.3969 | 573.6 | 13.2735
|  | 574 | 16.306 | 574 | 0.4169 | 574 | 13.0561
|  | 574.4 | 16.1729 | 574.4 | 0.4371 | 574.4 | 12.8424
|  | 574.8 | 16.0324 | 574.8 | 0.4587 | 574.8 | 12.6318
|  | 575.2 | 15.8893 | 575.2 | 0.4782 | 575.2 | 12.4259
|  | 575.6 | 15.7526 | 575.6 | 0.4968 | 575.6 | 12.2259
|  | 576 | 15.6186 | 576 | 0.5195 | 576 | 12.0306
|  | 576.4 | 15.4914 | 576.4 | 0.5438 | 576.4 | 11.8366
|  | 576.8 | 15.3727 | 576.8 | 0.5658 | 576.8 | 11.6424
|  | 577.2 | 15.2567 | 577.2 | 0.5837 | 577.2 | 11.4525
|  | 577.6 | 15.1434 | 577.6 | 0.6015 | 577.6 | 11.2696
|  | 578 | 15.0386 | 578 | 0.6223 | 578 | 11.0905
|  | 578.4 | 14.938 | 578.4 | 0.6426 | 578.4 | 10.9121
|  | 578.8 | 14.8337 | 578.8 | 0.6697 | 578.8 | 10.7387
|  | 579.2 | 14.7318 | 579.2 | 0.698 | 579.2 | 10.5675
|  | 579.6 | 14.6363 | 579.6 | 0.7221 | 579.6 | 10.3975
|  | 580 | 14.5424 | 580 | 0.7456 | 580 | 10.2335
|  | 580.4 | 14.4493 | 580.4 | 0.7712 | 580.4 | 10.0768
|  | 580.8 | 14.3679 | 580.8 | 0.7966 | 580.8 | 9.9212
|  | 581.2 | 14.2914 | 581.2 | 0.8239 | 581.2 | 9.7678
|  | 581.6 | 14.213 | 581.6 | 0.8527 | 581.6 | 9.6153
|  | 582 | 14.1367 | 582 | 0.8788 | 582 | 9.4631
|  | 582.4 | 14.0642 | 582.4 | 0.9026 | 582.4 | 9.3217
|  | 582.8 | 13.9879 | 582.8 | 0.9301 | 582.8 | 9.1817
|  | 583.2 | 13.911 | 583.2 | 0.961 | 583.2 | 9.0393
|  | 583.6 | 13.8413 | 583.6 | 0.991 | 583.6 | 8.8975
|  | 584 | 13.781 | 584 | 1.0196 | 584 | 8.7612
|  | 584.4 | 13.7232 | 584.4 | 1.0501 | 584.4 | 8.6325
|  | 584.8 | 13.6596 | 584.8 | 1.0787 | 584.8 | 8.4937
|  | 585.2 | 13.6015 | 585.2 | 1.1151 | 585.2 | 8.3637
|  | 585.6 | 13.5525 | 585.6 | 1.1531 | 585.6 | 8.2434
|  | 586 | 13.504 | 586 | 1.1804 | 586 | 8.1131
|  | 586.4 | 13.4589 | 586.4 | 1.2143 | 586.4 | 7.9863
|  | 586.8 | 13.415 | 586.8 | 1.2524 | 586.8 | 7.8632
|  | 587.2 | 13.3701 | 587.2 | 1.2881 | 587.2 | 7.7414
|  | 587.6 | 13.327 | 587.6 | 1.3234 | 587.6 | 7.6224
|  | 588 | 13.2866 | 588 | 1.3618 | 588 | 7.509
|  | 588.4 | 13.2426 | 588.4 | 1.3976 | 588.4 | 7.3988
|  | 588.8 | 13.2025 | 588.8 | 1.4352 | 588.8 | 7.2811
|  | 589.2 | 13.1697 | 589.2 | 1.4756 | 589.2 | 7.1652
|  | 589.6 | 13.1408 | 589.6 | 1.5159 | 589.6 | 7.0566
|  | 590 | 13.1122 | 590 | 1.5548 | 590 | 6.9493
|  | 590.4 | 13.0845 | 590.4 | 1.594 | 590.4 | 6.8426
|  | 590.8 | 13.0596 | 590.8 | 1.6347 | 590.8 | 6.7366
|  | 591.2 | 13.0362 | 591.2 | 1.67 | 591.2 | 6.631
|  | 591.6 | 13.017 | 591.6 | 1.7103 | 591.6 | 6.5272
|  | 592 | 13.0014 | 592 | 1.7646 | 592 | 6.4242
|  | 592.4 | 12.9775 | 592.4 | 1.8077 | 592.4 | 6.3177
|  | 592.8 | 12.9569 | 592.8 | 1.8469 | 592.8 | 6.2138
|  | 593.2 | 12.938 | 593.2 | 1.8885 | 593.2 | 6.115
|  | 593.6 | 12.917 | 593.6 | 1.9327 | 593.6 | 6.0195
|  | 594 | 12.8981 | 594 | 1.9789 | 594 | 5.9247
|  | 594.4 | 12.8831 | 594.4 | 2.0249 | 594.4 | 5.8286
|  | 594.8 | 12.8689 | 594.8 | 2.0688 | 594.8 | 5.7303
|  | 595.2 | 12.8601 | 595.2 | 2.1152 | 595.2 | 5.6368
|  | 595.6 | 12.8593 | 595.6 | 2.1632 | 595.6 | 5.5479
|  | 596 | 12.8586 | 596 | 2.2082 | 596 | 5.4572
|  | 596.4 | 12.8503 | 596.4 | 2.2542 | 596.4 | 5.3684
|  | 596.8 | 12.8484 | 596.8 | 2.3002 | 596.8 | 5.2814
|  | 597.2 | 12.8537 | 597.2 | 2.3487 | 597.2 | 5.1937
|  | 597.6 | 12.8587 | 597.6 | 2.4024 | 597.6 | 5.1048
|  | 598 | 12.864 | 598 | 2.4595 | 598 | 5.0184
|  | 598.4 | 12.8771 | 598.4 | 2.5146 | 598.4 | 4.9411
|  | 598.8 | 12.8879 | 598.8 | 2.5724 | 598.8 | 4.8674
|  | 599.2 | 12.8941 | 599.2 | 2.6223 | 599.2 | 4.785
|  | 599.6 | 12.9017 | 599.6 | 2.669 | 599.6 | 4.6999
|  | 600 | 12.913 | 600 | 2.727 | 600 | 4.623
|  | 600.4 | 12.9209 | 600.4 | 2.786 | 600.4 | 4.5409
|  | 600.8 | 12.93 | 600.8 | 2.8438 | 600.8 | 4.4578
|  | 601.2 | 12.9461 | 601.2 | 2.901 | 601.2 | 4.3801
|  | 601.6 | 12.9714 | 601.6 | 2.962 | 601.6 | 4.3076
|  | 602 | 12.9993 | 602 | 3.0251 | 602 | 4.2372
|  | 602.4 | 13.0169 | 602.4 | 3.0783 | 602.4 | 4.1691
|  | 602.8 | 13.0355 | 602.8 | 3.1385 | 602.8 | 4.098
|  | 603.2 | 13.063 | 603.2 | 3.2027 | 603.2 | 4.0229
|  | 603.6 | 13.0974 | 603.6 | 3.2646 | 603.6 | 3.949
|  | 604 | 13.1335 | 604 | 3.3268 | 604 | 3.8805
|  | 604.4 | 13.1693 | 604.4 | 3.3885 | 604.4 | 3.8134
|  | 604.8 | 13.2046 | 604.8 | 3.4514 | 604.8 | 3.7456
|  | 605.2 | 13.2416 | 605.2 | 3.519 | 605.2 | 3.6803
|  | 605.6 | 13.2792 | 605.6 | 3.5927 | 605.6 | 3.6185
|  | 606 | 13.3146 | 606 | 3.6674 | 606 | 3.5557
|  | 606.4 | 13.3513 | 606.4 | 3.7362 | 606.4 | 3.4896
|  | 606.8 | 13.3949 | 606.8 | 3.8085 | 606.8 | 3.4249
|  | 607.2 | 13.445 | 607.2 | 3.8836 | 607.2 | 3.3623
|  | 607.6 | 13.4983 | 607.6 | 3.9585 | 607.6 | 3.3006
|  | 608 | 13.5527 | 608 | 4.0346 | 608 | 3.2401
|  | 608.4 | 13.6076 | 608.4 | 4.1124 | 608.4 | 3.1819
|  | 608.8 | 13.6649 | 608.8 | 4.1903 | 608.8 | 3.1289
|  | 609.2 | 13.721 | 609.2 | 4.2692 | 609.2 | 3.0729
|  | 609.6 | 13.7725 | 609.6 | 4.3456 | 609.6 | 3.0139
|  | 610 | 13.8191 | 610 | 4.4178 | 610 | 2.9579
|  | 610.4 | 13.8644 | 610.4 | 4.4964 | 610.4 | 2.8997
|  | 610.8 | 13.9245 | 610.8 | 4.5786 | 610.8 | 2.8434
|  | 611.2 | 13.9943 | 611.2 | 4.6612 | 611.2 | 2.7889
|  | 611.6 | 14.0604 | 611.6 | 4.7438 | 611.6 | 2.7337
|  | 612 | 14.1221 | 612 | 4.8251 | 612 | 2.6782
|  | 612.4 | 14.191 | 612.4 | 4.9057 | 612.4 | 2.6246
|  | 612.8 | 14.2714 | 612.8 | 4.999 | 612.8 | 2.5746
|  | 613.2 | 14.3439 | 613.2 | 5.0904 | 613.2 | 2.5254
|  | 613.6 | 14.4071 | 613.6 | 5.174 | 613.6 | 2.4741
|  | 614 | 14.4788 | 614 | 5.2631 | 614 | 2.4205
|  | 614.4 | 14.5577 | 614.4 | 5.3586 | 614.4 | 2.3673
|  | 614.8 | 14.6401 | 614.8 | 5.4577 | 614.8 | 2.3157
|  | 615.2 | 14.7228 | 615.2 | 5.5565 | 615.2 | 2.2664
|  | 615.6 | 14.8112 | 615.6 | 5.6498 | 615.6 | 2.2191
|  | 616 | 14.9038 | 616 | 5.741 | 616 | 2.1746
|  | 616.4 | 14.9858 | 616.4 | 5.8438 | 616.4 | 2.1354
|  | 616.8 | 15.0869 | 616.8 | 5.9464 | 616.8 | 2.0946
|  | 617.2 | 15.1924 | 617.2 | 6.0518 | 617.2 | 2.0505
|  | 617.6 | 15.2801 | 617.6 | 6.1622 | 617.6 | 2.0057
|  | 618 | 15.3578 | 618 | 6.2713 | 618 | 1.9615
|  | 618.4 | 15.447 | 618.4 | 6.3799 | 618.4 | 1.9162
|  | 618.8 | 15.5592 | 618.8 | 6.4879 | 618.8 | 1.8706
|  | 619.2 | 15.6866 | 619.2 | 6.5921 | 619.2 | 1.8283
|  | 619.6 | 15.8069 | 619.6 | 6.6987 | 619.6 | 1.7914
|  | 620 | 15.9089 | 620 | 6.8162 | 620 | 1.7536
|  | 620.4 | 16.0121 | 620.4 | 6.9367 | 620.4 | 1.7067
|  | 620.8 | 16.131 | 620.8 | 7.0562 | 620.8 | 1.6683
|  | 621.2 | 16.2598 | 621.2 | 7.179 | 621.2 | 1.632
|  | 621.6 | 16.3913 | 621.6 | 7.3059 | 621.6 | 1.5916
|  | 622 | 16.525 | 622 | 7.4322 | 622 | 1.5546
|  | 622.4 | 16.6565 | 622.4 | 7.5557 | 622.4 | 1.5215
|  | 622.8 | 16.777 | 622.8 | 7.6796 | 622.8 | 1.4857
|  | 623.2 | 16.9058 | 623.2 | 7.806 | 623.2 | 1.4455
|  | 623.6 | 17.0426 | 623.6 | 7.9408 | 623.6 | 1.4118
|  | 624 | 17.1729 | 624 | 8.0852 | 624 | 1.388
|  | 624.4 | 17.3173 | 624.4 | 8.2261 | 624.4 | 1.3535
|  | 624.8 | 17.4781 | 624.8 | 8.3656 | 624.8 | 1.3185
|  | 625.2 | 17.6242 | 625.2 | 8.5072 | 625.2 | 1.2872
|  | 625.6 | 17.7354 | 625.6 | 8.6521 | 625.6 | 1.257
|  | 626 | 17.8558 | 626 | 8.7992 | 626 | 1.227
|  | 626.4 | 18.0475 | 626.4 | 8.9464 | 626.4 | 1.1972
|  | 626.8 | 18.1847 | 626.8 | 9.0975 | 626.8 | 1.1649
|  | 627.2 | 18.3676 | 627.2 | 9.2621 | 627.2 | 1.1316
|  | 627.6 | 18.5536 | 627.6 | 9.4305 | 627.6 | 1.1011
|  | 628 | 18.623 | 628 | 9.5901 | 628 | 1.0746
|  | 628.4 | 18.7883 | 628.4 | 9.7575 | 628.4 | 1.0492
|  | 628.8 | 18.9991 | 628.8 | 9.9281 | 628.8 | 1.0264
|  | 629.2 | 19.1821 | 629.2 | 10.0983 | 629.2 | 1.0052
|  | 629.6 | 19.3481 | 629.6 | 10.2768 | 629.6 | 0.9795
|  | 630 | 19.5199 | 630 | 10.4652 | 630 | 0.9456
|  | 630.4 | 19.6635 | 630.4 | 10.6466 | 630.4 | 0.9106
|  | 630.8 | 19.8315 | 630.8 | 10.842 | 630.8 | 0.8846
|  | 631.2 | 19.9959 | 631.2 | 11.0415 | 631.2 | 0.8649
|  | 631.6 | 20.1492 | 631.6 | 11.2364 | 631.6 | 0.845
|  | 632 | 20.3238 | 632 | 11.4377 | 632 | 0.8239
|  | 632.4 | 20.4887 | 632.4 | 11.6491 | 632.4 | 0.8021
|  | 632.8 | 20.6388 | 632.8 | 11.8692 | 632.8 | 0.7813
|  | 633.2 | 20.8148 | 633.2 | 12.0902 | 633.2 | 0.7611
|  | 633.6 | 20.9763 | 633.6 | 12.3122 | 633.6 | 0.7446
|  | 634 | 21.073 | 634 | 12.5422 | 634 | 0.7298
|  | 634.4 | 21.2043 | 634.4 | 12.7807 | 634.4 | 0.7055
|  | 634.8 | 21.3815 | 634.8 | 13.0344 | 634.8 | 0.6858
|  | 635.2 | 21.5677 | 635.2 | 13.2934 | 635.2 | 0.6712
|  | 635.6 | 21.7313 | 635.6 | 13.5554 | 635.6 | 0.656
|  | 636 | 21.8626 | 636 | 13.8309 | 636 | 0.639
|  | 636.4 | 21.9737 | 636.4 | 14.1161 | 636.4 | 0.6212
|  | 636.8 | 22.0989 | 636.8 | 14.3948 | 636.8 | 0.6076
|  | 637.2 | 22.137 | 637.2 | 14.6801 | 637.2 | 0.5841
|  | 637.6 | 22.1533 | 637.6 | 14.9864 | 637.6 | 0.5602
|  | 638 | 22.2727 | 638 | 15.3068 | 638 | 0.5549
|  | 638.4 | 22.327 | 638.4 | 15.6319 | 638.4 | 0.5462
|  | 638.8 | 22.3471 | 638.8 | 15.9785 | 638.8 | 0.5326
|  | 639.2 | 22.3665 | 639.2 | 16.3431 | 639.2 | 0.5191
|  | 639.6 | 22.3858 | 639.6 | 16.7124 | 639.6 | 0.5088
|  | 640 | 22.3862 | 640 | 17.0804 | 640 | 0.5018
|  | 640.4 | 22.3444 | 640.4 | 17.4536 | 640.4 | 0.4937
|  | 640.8 | 22.328 | 640.8 | 17.8649 | 640.8 | 0.4779
|  | 641.2 | 22.2932 | 641.2 | 18.3114 | 641.2 | 0.4657
|  | 641.6 | 22.2341 | 641.6 | 18.758 | 641.6 | 0.4576
|  | 642 | 22.1817 | 642 | 19.1993 | 642 | 0.4435
|  | 642.4 | 22.0593 | 642.4 | 19.6885 | 642.4 | 0.4302
|  | 642.8 | 21.9087 | 642.8 | 20.214 | 642.8 | 0.4217
|  | 643.2 | 21.7772 | 643.2 | 20.7562 | 643.2 | 0.4173
|  | 643.6 | 21.6869 | 643.6 | 21.3341 | 643.6 | 0.413
|  | 644 | 21.5887 | 644 | 21.921 | 644 | 0.4019
|  | 644.4 | 21.3824 | 644.4 | 22.4508 | 644.4 | 0.3829
|  | 644.8 | 21.2048 | 644.8 | 23.2199 | 644.8 | 0.3808
|  | 645.2 | 21.0609 | 645.2 | 23.9244 | 645.2 | 0.386
|  | 645.6 | 20.8898 | 645.6 | 24.4802 | 645.6 | 0.3854
|  | 646 | 20.6887 | 646 | 25.1945 | 646 | 0.3823
|  | 646.4 | 20.4909 | 646.4 | 25.9921 | 646.4 | 0.3758
|  | 646.8 | 20.3104 | 646.8 | 26.7395 | 646.8 | 0.3689
|  | 647.2 | 20.1236 | 647.2 | 27.2645 | 647.2 | 0.3655
|  | 647.6 | 19.9425 | 647.6 | 27.5703 | 647.6 | 0.3694
|  | 648 | 19.7793 | 648 | 27.7429 | 648 | 0.3774
|  | 648.4 | 19.5746 | 648.4 | 27.7041 | 648.4 | 0.3786
|  | 648.8 | 19.3632 | 648.8 | 27.5486 | 648.8 | 0.3776
|  | 649.2 | 19.1563 | 649.2 | 27.2158 | 649.2 | 0.3749
|  | 649.6 | 18.9518 | 649.6 | 26.6857 | 649.6 | 0.3718
|  | 650 | 18.7573 | 650 | 26.0653 | 650 | 0.3728
|  | 650.4 | 18.5722 | 650.4 | 25.4154 | 650.4 | 0.3766
|  | 650.8 | 18.3912 | 650.8 | 24.7536 | 650.8 | 0.3773
|  | 651.2 | 18.2259 | 651.2 | 24.0071 | 651.2 | 0.3849
|  | 651.6 | 18.0634 | 651.6 | 23.2425 | 651.6 | 0.3936
|  | 652 | 17.8781 | 652 | 22.6012 | 652 | 0.3914
|  | 652.4 | 17.6844 | 652.4 | 22.022 | 652.4 | 0.3964
|  | 652.8 | 17.5003 | 652.8 | 21.4541 | 652.8 | 0.403
|  | 653.2 | 17.3225 | 653.2 | 20.8828 | 653.2 | 0.4117
|  | 653.6 | 17.1434 | 653.6 | 20.3195 | 653.6 | 0.4249
|  | 654 | 16.9657 | 654 | 19.7906 | 654 | 0.4368
|  | 654.4 | 16.7994 | 654.4 | 19.313 | 654.4 | 0.4427
|  | 654.8 | 16.6537 | 654.8 | 18.8405 | 654.8 | 0.4613
|  | 655.2 | 16.5015 | 655.2 | 18.3843 | 655.2 | 0.4798
|  | 655.6 | 16.3311 | 655.6 | 17.9562 | 655.6 | 0.488
|  | 656 | 16.1633 | 656 | 17.5422 | 656 | 0.497
|  | 656.4 | 16.0113 | 656.4 | 17.1484 | 656.4 | 0.5123
|  | 656.8 | 15.8641 | 656.8 | 16.7711 | 656.8 | 0.5268
|  | 657.2 | 15.7145 | 657.2 | 16.4071 | 657.2 | 0.5365
|  | 657.6 | 15.566 | 657.6 | 16.0554 | 657.6 | 0.546
|  | 658 | 15.4281 | 658 | 15.7168 | 658 | 0.5597
|  | 658.4 | 15.3031 | 658.4 | 15.3921 | 658.4 | 0.5737
|  | 658.8 | 15.1626 | 658.8 | 15.0741 | 658.8 | 0.5857
|  | 659.2 | 15.0182 | 659.2 | 14.7705 | 659.2 | 0.595
|  | 659.6 | 14.8853 | 659.6 | 14.4848 | 659.6 | 0.6059
|  | 660 | 14.7588 | 660 | 14.2079 | 660 | 0.6221
|  |  | -- |  | -- |  | --
|  |  | -- |  | -- |  | --
|  |  | -- |  | -- |  | --
|  |  | -- |  | -- |  | --
|  |  | -- |  | -- |  | --
|  |  | -- |  | -- |  | --
|  |  | -- |  | -- |  | --
|  |  | -- |  | -- |  | --
|  |  | -- |  | -- |  | --
|  |  | -- |  | -- |  | --
|  |  | -- |  | -- |  | --
|  |  | -- |  | -- |  | --
|  |  | -- |  | -- |  | --
|  |  | -- |  | -- |  | --
|  |  | -- |  | -- |  | --
|  |  | -- |  | -- |  | --
|  |  | -- |  | -- |  | --
|  |  | -- |  | -- |  | --
|  |  | -- |  | -- |  | --
|  |  | -- |  | -- |  | --
|  |  | -- |  | -- |  | --
|  |  | -- |  | -- |  | --
|  |  | -- |  | -- |  | --
|  |  | -- |  | -- |  | --
|  |  | -- |  | -- |  | --
|  |  | -- |  | -- |  | --
|  |  | -- |  | -- |  | --
|  |  | -- |  | -- |  | --
|  |  | -- |  | -- |  | --
|  |  | -- |  | -- |  | --
|  |  | -- |  | -- |  | --
|  |  | -- |  | -- |  | --
|  |  | -- |  | -- |  | --
|  |  | -- |  | -- |  | --
|  |  | -- |  | -- |  | --
|  |  | -- |  | -- |  | --
|  |  | -- |  | -- |  | --
|  |  | -- |  | -- |  | --
|  |  | -- |  | -- |  | --
|  |  | -- |  | -- |  | --
|  |  | -- |  | -- |  | --
|  |  | -- |  | -- |  | --
|  |  | -- |  | -- |  | --
|  |  | -- |  | -- |  | --
|  |  | -- |  | -- |  | --
|  |  | -- |  | -- |  | --
|  |  | -- |  | -- |  | --
|  |  | -- |  | -- |  | --
|  |  | -- |  | -- |  | --
|  |  | -- |  | -- |  | --
|  |  | -- |  | -- |  | --
|  |  | -- |  | -- |  | --
|  |  | -- |  | -- |  | --
|  |  | -- |  | -- |  | --
|  |  | -- |  | -- |  | --
|  |  | -- |  | -- |  | --
|  |  | -- |  | -- |  | --
|  |  | -- |  | -- |  | --
|  |  | -- |  | -- |  | --
|  |  | -- |  | -- |  | --
|  |  | -- |  | -- |  | --
|  |  | -- |  | -- |  | --
|  |  | -- |  | -- |  | --
|  |  | -- |  | -- |  | --
|  |  | -- |  | -- |  | --
|  |  | -- |  | -- |  | --
|  |  | -- |  | -- |  | --
|  |  | -- |  | -- |  | --
|  |  | -- |  | -- |  | --
|  |  | -- |  | -- |  | --
|  |  | -- |  | -- |  | --
|  |  | -- |  | -- |  | --
|  |  | -- |  | -- |  | --
|  |  | -- |  | -- |  | --
|  |  | -- |  | -- |  | --
|  |  | -- |  | -- |  | --
|  |  | -- |  | -- |  | --
|  |  | -- |  | -- |  | --
|  |  | -- |  | -- |  | --
|  |  | -- |  | -- |  | --
|  |  | -- |  | -- |  | --
|  |  | -- |  | -- |  | --
|  |  | -- |  | -- |  | --
|  |  | -- |  | -- |  | --
|  |  | -- |  | -- |  | --
|  |  | -- |  | -- |  | --
|  |  | -- |  | -- |  | --
|  |  | -- |  | -- |  | --
|  |  | -- |  | -- |  | --
|  |  | -- |  | -- |  | --
|  |  | -- |  | -- |  | --
|  |  | -- |  | -- |  | --
|  |  | -- |  | -- |  | --
|  |  | -- |  | -- |  | --
|  |  | -- |  | -- |  | --
|  |  | -- |  | -- |  | --
|  |  | -- |  | -- |  | --
|  |  | -- |  | -- |  | --
|  |  | -- |  | -- |  | --
|  |  | -- |  | -- |  | --
|  |  | -- |  | -- |  | --
|  |  | -- |  | -- |  | --
|  |  | -- |  | -- |  | --
|  |  | -- |  | -- |  | --
|  |  | -- |  | -- |  | --
|  |  | -- |  | -- |  | --
|  |  | -- |  | -- |  | --
|  |  | -- |  | -- |  | --
|  |  | -- |  | -- |  | --
|  |  | -- |  | -- |  | --
|  |  | -- |  | -- |  | --
|  |  | -- |  | -- |  | --
|  |  | -- |  | -- |  | --
|  |  | -- |  | -- |  | --
|  |  | -- |  | -- |  | --
|  |  | -- |  | -- |  | --
|  |  | -- |  | -- |  | --
|  |  | -- |  | -- |  | --
|  |  | -- |  | -- |  | --
|  |  | -- |  | -- |  | --
|  |  | -- |  | -- |  | --
|  |  | -- |  | -- |  | --
|  |  | -- |  | -- |  | --
|  |  | -- |  | -- |  | --
|  |  | -- |  | -- |  | --
|  |  | -- |  | -- |  | --
|  |  | -- |  | -- |  | --
|  |  | -- |  | -- |  | --
|  |  | -- |  | -- |  | --
|  |  | -- |  | -- |  | --
|  |  | -- |  | -- |  | --
|  |  | -- |  | -- |  | --
|  |  | -- |  | -- |  | --
|  |  | -- |  | -- |  | --
|  |  | -- |  | -- |  | --
|  |  | -- |  | -- |  | --
|  |  | -- |  | -- |  | --
|  |  | -- |  | -- |  | --
|  |  | -- |  | -- |  | --
|  |  | -- |  | -- |  | --
|  |  | -- |  | -- |  | --
|  |  | -- |  | -- |  | --
|  |  | -- |  | -- |  | --
|  |  | -- |  | -- |  | --
|  |  | -- |  | -- |  | --
|  |  | -- |  | -- |  | --
|  |  | -- |  | -- |  | --
|  |  | -- |  | -- |  | --
|  |  | -- |  | -- |  | --
|  |  | -- |  | -- |  | --
|  |  | -- |  | -- |  | --
|  |  | -- |  | -- |  | --
|  |  | -- |  | -- |  | --
|  |  | -- |  | -- |  | --
|  |  | -- |  | -- |  | --
|  |  | -- |  | -- |  | --
|  |  | -- |  | -- |  | --
|  |  | -- |  | -- |  | --
|  |  | -- |  | -- |  | --
|  |  | -- |  | -- |  | --
|  |  | -- |  | -- |  | --
|  |  | -- |  | -- |  | --
|  |  | -- |  | -- |  | --
|  |  | -- |  | -- |  | --
|  |  | -- |  | -- |  | --
|  |  | -- |  | -- |  | --
|  |  | -- |  | -- |  | --
|  |  | -- |  | -- |  | --
|  |  | -- |  | -- |  | --
|  |  | -- |  | -- |  | --
|  |  | -- |  | -- |  | --
|  |  | -- |  | -- |  | --
|  |  | -- |  | -- |  | --
|  |  | -- |  | -- |  | --
|  |  | -- |  | -- |  | --
|  |  | -- |  | -- |  | --
|  |  | -- |  | -- |  | --
|  |  | -- |  | -- |  | --
|  |  | -- |  | -- |  | --
|  |  | -- |  | -- |  | --
|  |  | -- |  | -- |  | --
|  |  | -- |  | -- |  | --
|  |  | -- |  | -- |  | --
|  |  | -- |  | -- |  | --
|  |  | -- |  | -- |  | --
|  |  | -- |  | -- |  | --
|  |  | -- |  | -- |  | --
|  |  | -- |  | -- |  | --
|  |  | -- |  | -- |  | --
|  |  | -- |  | -- |  | --
|  |  | -- |  | -- |  | --
|  |  | -- |  | -- |  | --
|  |  | -- |  | -- |  | --
|  |  | -- |  | -- |  | --
|  |  | -- |  | -- |  | --
|  |  | -- |  | -- |  | --
|  |  | -- |  | -- |  | --
|  |  | -- |  | -- |  | --
|  |  | -- |  | -- |  | --
|  |  | -- |  | -- |  | --
|  |  | -- |  | -- |  | --
|  |  | -- |  | -- |  | --
|  |  | -- |  | -- |  | --
|  |  | -- |  | -- |  | --
|  |  | -- |  | -- |  | --
|  |  | -- |  | -- |  | --
|  |  | -- |  | -- |  | --
|  |  | -- |  | -- |  | --
|  |  | -- |  | -- |  | --
|  |  | -- |  | -- |  | --
|  |  | -- |  | -- |  | --
|  |  | -- |  | -- |  | --
|  |  | -- |  | -- |  | --
|  |  | -- |  | -- |  | --
|  |  | -- |  | -- |  | --
|  |  | -- |  | -- |  | --
|  |  | -- |  | -- |  | --
|  |  | -- |  | -- |  | --
|  |  | -- |  | -- |  | --
|  |  | -- |  | -- |  | --
|  |  | -- |  | -- |  | --
|  |  | -- |  | -- |  | --
|  |  | -- |  | -- |  | --
|  |  | -- |  | -- |  | --
|  |  | -- |  | -- |  | --
|  |  | -- |  | -- |  | --
|  |  | -- |  | -- |  | --
|  |  | -- |  | -- |  | --
|  |  | -- |  | -- |  | --
|  |  | -- |  | -- |  | --
|  |  | -- |  | -- |  | --
|  |  | -- |  | -- |  | --
|  |  | -- |  | -- |  | --
|  |  | -- |  | -- |  | --
|  |  | -- |  | -- |  | --
|  |  | -- |  | -- |  | --
|  |  | -- |  | -- |  | --
|  |  | -- |  | -- |  | --
|  |  | -- |  | -- |  | --
|  |  | -- |  | -- |  | --
|  |  | -- |  | -- |  | --
|  |  | -- |  | -- |  | --
|  |  | -- |  | -- |  | --
|  |  | -- |  | -- |  | --
|  |  | -- |  | -- |  | --
|  |  | -- |  | -- |  | --
|  |  | -- |  | -- |  | --
|  |  | -- |  | -- |  | --
|  |  | -- |  | -- |  | --
|  |  | -- |  | -- |  | --
|  |  | -- |  | -- |  | --
|  |  | -- |  | -- |  | --
|  |  | -- |  | -- |  | --
|  |  | -- |  | -- |  | --
|  |  | -- |  | -- |  | --
|  |  | -- |  | -- |  | --
|  |  | -- |  | -- |  | --
|  |  | -- |  | -- |  | --
|  |  | -- |  | -- |  | --
|  |  | -- |  | -- |  | --
|  |  | -- |  | -- |  | --
|  |  | -- |  | -- |  | --
|  |  | -- |  | -- |  | --
|  |  | -- |  | -- |  | --
|  |  | -- |  | -- |  | --
|  |  | -- |  | -- |  | --
|  |  | -- |  | -- |  | --
|  |  | -- |  | -- |  | --
|  |  | -- |  | -- |  | --
|  |  | -- |  | -- |  | --
|  |  | -- |  | -- |  | --
|  |  | -- |  | -- |  | --
|  |  | -- |  | -- |  | --
|  |  | -- |  | -- |  | --
|  |  | -- |  | -- |  | --
|  |  | -- |  | -- |  | --
|  |  | -- |  | -- |  | --
|  |  | -- |  | -- |  | --
|  |  | -- |  | -- |  | --
|  |  | -- |  | -- |  | --
|  |  | -- |  | -- |  | --
|  |  | -- |  | -- |  | --
|  |  | -- |  | -- |  | --
|  |  | -- |  | -- |  | --
|  |  | -- |  | -- |  | --
|  |  | -- |  | -- |  | --
|  |  | -- |  | -- |  | --
|  |  | -- |  | -- |  | --
|  |  | -- |  | -- |  | --
|  |  | -- |  | -- |  | --
|  |  | -- |  | -- |  | --
|  |  | -- |  | -- |  | --
|  |  | -- |  | -- |  | --
|  |  | -- |  | -- |  | --
|  |  | -- |  | -- |  | --
|  |  | -- |  | -- |  | --
|  |  | -- |  | -- |  | --
|  |  | -- |  | -- |  | --
|  |  | -- |  | -- |  | --
|  |  | -- |  | -- |  | --
|  |  | -- |  | -- |  | --
|  |  | -- |  | -- |  | --
|  |  | -- |  | -- |  | --
|  |  | -- |  | -- |  | --
|  |  | -- |  | -- |  | --
|  |  | -- |  | -- |  | --
|  |  | -- |  | -- |  | --
|  |  | -- |  | -- |  | --
|  |  | -- |  | -- |  | --
|  |  | -- |  | -- |  | --
|  |  | -- |  | -- |  | --
|  |  | -- |  | -- |  | --
|  |  | -- |  | -- |  | --
|  |  | -- |  | -- |  | --
|  |  | -- |  | -- |  | --
|  |  | -- |  | -- |  | --
|  |  | -- |  | -- |  | --
|  |  | -- |  | -- |  | --
|  |  | -- |  | -- |  | --
|  |  | -- |  | -- |  | --
|  |  | -- |  | -- |  | --
|  |  | -- |  | -- |  | --
|  |  | -- |  | -- |  | --
|  |  | -- |  | -- |  | --
|  |  | -- |  | -- |  | --
|  |  | -- |  | -- |  | --
|  |  | -- |  | -- |  | --
|  |  | -- |  | -- |  | --
|  |  | -- |  | -- |  | --
|  |  | -- |  | -- |  | --
|  |  | -- |  | -- |  | --
|  |  | -- |  | -- |  | --
|  |  | -- |  | -- |  | --
|  |  | -- |  | -- |  | --
|  |  | -- |  | -- |  | --
|  |  | -- |  | -- |  | --
|  |  | -- |  | -- |  | --
|  |  | -- |  | -- |  | --
|  |  | -- |  | -- |  | --
|  |  | -- |  | -- |  | --
|  |  | -- |  | -- |  | --
|  |  | -- |  | -- |  | --
|  |  | -- |  | -- |  | --
|  |  | -- |  | -- |  | --
|  |  | -- |  | -- |  | --
|  |  | -- |  | -- |  | --
|  |  | -- |  | -- |  | --
|  |  | -- |  | -- |  | --
|  |  | -- |  | -- |  | --
|  |  | -- |  | -- |  | --
|  |  | -- |  | -- |  | --
|  |  | -- |  | -- |  | --
|  |  | -- |  | -- |  | --
|  |  | -- |  | -- |  | --
|  |  | -- |  | -- |  | --
|  |  | -- |  | -- |  | --
|  |  | -- |  | -- |  | --
|  |  | -- |  | -- |  | --
|  |  | -- |  | -- |  | --
|  |  | -- |  | -- |  | --
|  |  | -- |  | -- |  | --
|  |  | -- |  | -- |  | --
|  |  | -- |  | -- |  | --
|  |  | -- |  | -- |  | --
|  |  | -- |  | -- |  | --
|  |  | -- |  | -- |  | --
|  |  | -- |  | -- |  | --
|  |  | -- |  | -- |  | --
|  |  | -- |  | -- |  | --
|  |  | -- |  | -- |  | --
|  |  | -- |  | -- |  | --
|  |  | -- |  | -- |  | --
|  |  | -- |  | -- |  | --
|  |  | -- |  | -- |  | --
|  |  | -- |  | -- |  | --
|  |  | -- |  | -- |  | --
|  |  | -- |  | -- |  | --
|  |  | -- |  | -- |  | --
|  |  | -- |  | -- |  | --
|  |  | -- |  | -- |  | --
|  |  | -- |  | -- |  | --
|  |  | -- |  | -- |  | --
|  |  | -- |  | -- |  | --
|  |  | -- |  | -- |  | --
|  |  | -- |  | -- |  | --
|  |  | -- |  | -- |  | --
|  |  | -- |  | -- |  | --
|  |  | -- |  | -- |  | --
|  |  | -- |  | -- |  | --
|  |  | -- |  | -- |  | --
|  |  | -- |  | -- |  | --
|  |  | -- |  | -- |  | --
|  |  | -- |  | -- |  | --
|  |  | -- |  | -- |  | --
|  |  | -- |  | -- |  | --
|  |  | -- |  | -- |  | --
|  |  | -- |  | -- |  | --
|  |  | -- |  | -- |  | --
|  |  | -- |  | -- |  | --
|  |  | -- |  | -- |  | --
|  |  | -- |  | -- |  | --
|  |  | -- |  | -- |  | --
|  |  | -- |  | -- |  | --
|  |  | -- |  | -- |  | --
|  |  | -- |  | -- |  | --
|  |  | -- |  | -- |  | --
|  |  | -- |  | -- |  | --
|  |  | -- |  | -- |  | --
|  |  | -- |  | -- |  | --
|  |  | -- |  | -- |  | --
|  |  | -- |  | -- |  | --
|  |  | -- |  | -- |  | --
|  |  | -- |  | -- |  | --
|  |  | -- |  | -- |  | --
|  |  | -- |  | -- |  | --
|  |  | -- |  | -- |  | --
|  |  | -- |  | -- |  | --
|  |  | -- |  | -- |  | --
|  |  | -- |  | -- |  | --
|  |  | -- |  | -- |  | --
|  |  | -- |  | -- |  | --
|  |  | -- |  | -- |  | --
|  |  | -- |  | -- |  | --
|  |  | -- |  | -- |  | --
|  |  | -- |  | -- |  | --
|  |  | -- |  | -- |  | --
|  |  | -- |  | -- |  | --
|  |  | -- |  | -- |  | --
|  |  | -- |  | -- |  | --
|  |  | -- |  | -- |  | --
|  |  | -- |  | -- |  | --
|  |  | -- |  | -- |  | --
|  |  | -- |  | -- |  | --
|  |  | -- |  | -- |  | --
|  |  | -- |  | -- |  | --
|  |  | -- |  | -- |  | --
|  |  | -- |  | -- |  | --
|  |  | -- |  | -- |  | --
|  |  | -- |  | -- |  | --
|  |  | -- |  | -- |  | --
|  |  | -- |  | -- |  | --
|  |  | -- |  | -- |  | --
|  |  | -- |  | -- |  | --
|  |  | -- |  | -- |  | --
|  |  | -- |  | -- |  | --
|  |  | -- |  | -- |  | --
|  |  | -- |  | -- |  | --
|  |  | -- |  | -- |  | --
|  |  | -- |  | -- |  | --
|  |  | -- |  | -- |  | --
|  |  | -- |  | -- |  | --
|  |  | -- |  | -- |  | --
|  |  | -- |  | -- |  | --
|  |  | -- |  | -- |  | --
|  |  | -- |  | -- |  | --
|  |  | -- |  | -- |  | --
|  |  | -- |  | -- |  | --
|  |  | -- |  | -- |  | --
|  |  | -- |  | -- |  | --
|  |  | -- |  | -- |  | --
|  |  | -- |  | -- |  | --
|  |  | -- |  | -- |  | --
|  |  | -- |  | -- |  | --
|  |  | -- |  | -- |  | --
|  |  | -- |  | -- |  | --
|  |  | -- |  | -- |  | --
|  |  | -- |  | -- |  | --
|  |  | -- |  | -- |  | --
|  |  | -- |  | -- |  | --
|  |  | -- |  | -- |  | --
|  |  | -- |  | -- |  | --
|  |  | -- |  | -- |  | --
|  |  | -- |  | -- |  | --
|  |  | -- |  | -- |  | --
|  |  | -- |  | -- |  | --
|  |  | -- |  | -- |  | --
|  |  | -- |  | -- |  | --
|  |  | -- |  | -- |  | --
|  |  | -- |  | -- |  | --
|  |  | -- |  | -- |  | --
|  |  | -- |  | -- |  | --
|  |  | -- |  | -- |  | --
|  |  | -- |  | -- |  | --
|  |  | -- |  | -- |  | --
|  |  | -- |  | -- |  | --
|  |  | -- |  | -- |  | --
|  |  | -- |  | -- |  | --
|  |  | -- |  | -- |  | --
|  |  | -- |  | -- |  | --
|  |  | -- |  | -- |  | --
|  |  | -- |  | -- |  | --
|  |  | -- |  | -- |  | --
|  |  | -- |  | -- |  | --
|  |  | -- |  | -- |  | --
|  |  | -- |  | -- |  | --
|  |  | -- |  | -- |  | --
|  |  | -- |  | -- |  | --
|  |  | -- |  | -- |  | --
|  |  | -- |  | -- |  | --
|  |  | -- |  | -- |  | --