## Transmission
|  | Wavelength (nm) | % Reflectance
|  | 350 | 1.2724
|  | 351 | 1.2447
|  | 352 | 1.2165
|  | 353 | 1.1878
Product Raw Data |  | 354 | 1.1587
405 nm V-Coated Aspheric Lenses |  | 355 | 1.1292
|  | 356 | 1.0994
Item # | 405 V-Coat for Aspheric Lenses | 357 | 1.0693
DISCLAIMER: The data presented here are typical. Slight variations in performance data will occur from lot to lot. Please contact Technical Support with any questions regarding the use or reliability of this data. |  | 358 | 1.039
|  | 359 | 1.0086
|  | 360 | 0.978
|  | 361 | 0.9474
|  | 362 | 0.9167
|  | 363 | 0.8861
|  | 364 | 0.8555
Additional Information: |  | 365 | 0.8251
|  | 366 | 0.7948
|  | 367 | 0.7647
|  | 368 | 0.7349
|  | 369 | 0.7053
|  | 370 | 0.6761
|  | 371 | 0.6473
|  | 372 | 0.6188
|  | 373 | 0.5908
|  | 374 | 0.5633
|  | 375 | 0.5363
|  | 376 | 0.5098
|  | 377 | 0.4839
|  | 378 | 0.4587
|  | 379 | 0.434
|  | 380 | 0.4101
|  | 381 | 0.3868
|  | 382 | 0.3643
|  | 383 | 0.3426
|  | 384 | 0.3216
|  | 385 | 0.3014
|  | 386 | 0.2821
|  | 387 | 0.2636
|  | 388 | 0.246
|  | 389 | 0.2293
|  | 390 | 0.2134
|  | 391 | 0.1986
|  | 392 | 0.1846
|  | 393 | 0.1717
|  | 394 | 0.1597
|  | 395 | 0.1487
|  | 396 | 0.1387
|  | 397 | 0.1297
|  | 398 | 0.1217
|  | 399 | 0.1148
|  | 400 | 0.109
|  | 401 | 0.1041
|  | 402 | 0.1004
|  | 403 | 0.0977
|  | 404 | 0.0961
|  | 405 | 0.0955
|  | 406 | 0.096
|  | 407 | 0.0977
|  | 408 | 0.1004
|  | 409 | 0.1042
|  | 410 | 0.109
|  | 411 | 0.115
|  | 412 | 0.122
|  | 413 | 0.1302
|  | 414 | 0.1394
|  | 415 | 0.1496
|  | 416 | 0.161
|  | 417 | 0.1734
|  | 418 | 0.1869
|  | 419 | 0.2015
|  | 420 | 0.2171
|  | 421 | 0.2337
|  | 422 | 0.2514
|  | 423 | 0.2701
|  | 424 | 0.2899
|  | 425 | 0.3106
|  | 426 | 0.3324
|  | 427 | 0.3552
|  | 428 | 0.3789
|  | 429 | 0.4036
|  | 430 | 0.4293
|  | 431 | 0.4559
|  | 432 | 0.4835
|  | 433 | 0.512
|  | 434 | 0.5414
|  | 435 | 0.5718
|  | 436 | 0.603
|  | 437 | 0.6351
|  | 438 | 0.668
|  | 439 | 0.7018
|  | 440 | 0.7365
|  | 441 | 0.772
|  | 442 | 0.8083
|  | 443 | 0.8453
|  | 444 | 0.8832
|  | 445 | 0.9219
|  | 446 | 0.9612
|  | 447 | 1.0014
|  | 448 | 1.0422
|  | 449 | 1.0838
|  | 450 | 1.126