## 532 nm
Transmission for 532 nm Polarizing Beamsplitter Cubes
|  | Wavelength (nm) | % Transmission | % Transmission
|  |  | P-Polarized | S-Polarized
|  | 400 | 69.067326 | 8.0694
|  | 401 | 67.114362 | 7.183637
|  | 402 | 64.333141 | 6.819696
|  | 403 | 61.050612 | 6.665772
Product Raw Data |  | 404 | 57.650076 | 6.579405
Laser Line Polarizing Beamsplitter Cubes, 532 nm |  | 405 | 54.634756 | 6.5443
|  | 406 | 52.382724 | 6.606908
Item # | PBS10-532, PBS12-532, PBS25-532, CM1-PBS25-532, and CCM1-PBS25-532/M | 407 | 51.082023 | 6.651699
|  | 408 | 50.823949 | 6.460404
|  | 409 | 51.664167 | 5.648944
DISCLAIMER: The data presented here are typical. Slight variations in performance data will occur from lot to lot. Please contact Technical Support with any questions regarding the use or reliability of this data. |  | 410 | 53.51186 | 4.075967
|  | 411 | 56.269444 | 2.543714
|  | 412 | 59.624368 | 1.846782
|  | 413 | 63.063957 | 1.655054
|  | 414 | 66.134201 | 1.593243
|  | 415 | 68.399496 | 1.564853
This data may be used in publications. However, please cite Thorlabs as the source. |  | 416 | 69.576456 | 1.541431
|  | 417 | 69.663005 | 1.51919
|  | 418 | 68.620674 | 1.497693
Additional Information: |  | 419 | 66.44838 | 1.461773
|  | 420 | 63.109474 | 1.41183
|  | 421 | 58.689235 | 1.259844
|  | 422 | 53.431977 | 0.90197
|  | 423 | 47.848843 | 0.551804
|  | 424 | 42.489011 | 0.425417
|  | 425 | 37.792964 | 0.424331
|  | 426 | 34.160363 | 0.442188
|  | 427 | 31.666834 | 0.468038
|  | 428 | 30.223665 | 0.494147
|  | 429 | 29.864185 | 0.515631
|  | 430 | 30.639377 | 0.530913
|  | 431 | 32.642534 | 0.537085
|  | 432 | 36.01451 | 0.534367
|  | 433 | 40.647861 | 0.523024
|  | 434 | 45.888703 | 0.503524
|  | 435 | 50.715325 | 0.476077
|  | 436 | 54.218411 | 0.444696
|  | 437 | 55.954117 | 0.407372
|  | 438 | 56.037011 | 0.368346
|  | 439 | 54.734438 | 0.331129
|  | 440 | 52.191686 | 0.296741
|  | 441 | 48.46772 | 0.268311
|  | 442 | 43.379494 | 0.2486
|  | 443 | 36.814977 | 0.237169
|  | 444 | 29.225528 | 0.233965
|  | 445 | 21.69802 | 0.239237
|  | 446 | 15.460507 | 0.25399
|  | 447 | 10.95188 | 0.280393
|  | 448 | 7.990257 | 0.318007
|  | 449 | 6.028865 | 0.364054
|  | 450 | 4.696586 | 0.40959
|  | 451 | 3.762538 | 0.443755
|  | 452 | 3.089746 | 0.458439
|  | 453 | 2.592877 | 0.453648
|  | 454 | 2.223654 | 0.436058
|  | 455 | 1.941814 | 0.409225
|  | 456 | 1.73136 | 0.375645
|  | 457 | 1.568597 | 0.33572
|  | 458 | 1.432893 | 0.288967
|  | 459 | 1.320524 | 0.236507
|  | 460 | 1.234975 | 0.182544
|  | 461 | 1.161783 | 0.134238
|  | 462 | 1.107962 | 0.096295
|  | 463 | 1.069912 | 0.070088
|  | 464 | 1.032984 | 0.052417
|  | 465 | 1.004274 | 0.040399
|  | 466 | 0.989307 | 0.032194
|  | 467 | 0.979344 | 0.026327
|  | 468 | 0.979284 | 0.022106
|  | 469 | 0.988388 | 0.019067
|  | 470 | 0.995507 | 0.016669
|  | 471 | 1.010471 | 0.014807
|  | 472 | 1.036557 | 0.013447
|  | 473 | 1.066005 | 0.012365
|  | 474 | 1.109173 | 0.011428
|  | 475 | 1.164577 | 0.0107
|  | 476 | 1.217625 | 0.01014
|  | 477 | 1.281371 | 0.00966
|  | 478 | 1.360257 | 0.009356
|  | 479 | 1.451432 | 0.009126
|  | 480 | 1.558602 | 0.008924
|  | 481 | 1.684367 | 0.008749
|  | 482 | 1.829035 | 0.008637
|  | 483 | 2.00094 | 0.008644
|  | 484 | 2.202145 | 0.008751
|  | 485 | 2.434747 | 0.008894
|  | 486 | 2.707888 | 0.009031
|  | 487 | 3.022533 | 0.009255
|  | 488 | 3.381816 | 0.009528
|  | 489 | 3.807709 | 0.009891
|  | 490 | 4.321969 | 0.010336
|  | 491 | 4.940544 | 0.010779
|  | 492 | 5.683651 | 0.011391
|  | 493 | 6.564568 | 0.01213
|  | 494 | 7.608007 | 0.012988
|  | 495 | 8.838686 | 0.013972
|  | 496 | 10.264697 | 0.015032
|  | 497 | 11.917367 | 0.016263
|  | 498 | 13.831871 | 0.017834
|  | 499 | 16.036709 | 0.019662
|  | 500 | 18.559127 | 0.021721
|  | 501 | 21.43302 | 0.024146
|  | 502 | 24.639818 | 0.026942
|  | 503 | 28.1257 | 0.022212
|  | 504 | 31.891602 | 0.022116
|  | 505 | 35.839018 | 0.022702
|  | 506 | 39.880785 | 0.022093
|  | 507 | 43.972881 | 0.022649
|  | 508 | 48.079697 | 0.022486
|  | 509 | 52.209412 | 0.022996
|  | 510 | 56.374541 | 0.022369
|  | 511 | 60.514542 | 0.022558
|  | 512 | 64.563416 | 0.022936
|  | 513 | 68.477648 | 0.022878
|  | 514 | 72.212448 | 0.023101
|  | 515 | 75.703551 | 0.023975
|  | 516 | 78.967258 | 0.023665
|  | 517 | 81.974198 | 0.0233747
|  | 518 | 84.683456 | 0.023464
|  | 519 | 87.142611 | 0.023241
|  | 520 | 89.313526 | 0.023963
|  | 521 | 91.149927 | 0.023091
|  | 522 | 92.71515 | 0.023143
|  | 523 | 93.975149 | 0.023368
|  | 524 | 94.948435 | 0.023702
|  | 525 | 95.689081 | 0.023516
|  | 526 | 96.254302 | 0.023634
|  | 527 | 96.649515 | 0.024089
|  | 528 | 96.938678 | 0.024515
|  | 529 | 97.121275 | 0.025562
|  | 530 | 97.200067 | 0.026472
|  | 531 | 97.199326 | 0.027997
|  | 532 | 97.184166 | 0.029672
|  | 533 | 97.115613 | 0.02912
|  | 534 | 97.065481 | 0.029496
|  | 535 | 97.029413 | 0.030988
|  | 536 | 96.968303 | 0.0339157
|  | 537 | 96.919834 | 0.0346783
|  | 538 | 96.856443 | 0.03538937
|  | 539 | 96.744701 | 0.04325824
|  | 540 | 96.689431 | 0.05483725
|  | 541 | 96.637436 | 0.0693779375
|  | 542 | 96.569188 | 0.08615785
|  | 543 | 96.512386 | 0.1252393
|  | 544 | 96.454557 | 0.2269066
|  | 545 | 96.354935 | 0.3812347
|  | 546 | 96.301117 | 0.4433058
|  | 547 | 96.247009 | 0.5275623
|  | 548 | 96.217135 | 0.8311029
|  | 549 | 96.187295 | 0.966225
|  | 550 | 96.156841 | 1.039955
|  | 551 | 96.17613 | 1.175089
|  | 552 | 96.169826 | 1.178874
|  | 553 | 96.134387 | 1.183556
|  | 554 | 96.126829 | 1.184757
|  | 555 | 96.147425 | 1.186581
|  | 556 | 96.152069 | 1.191836
|  | 557 | 96.199592 | 1.19805
|  | 558 | 96.212399 | 1.205442
|  | 559 | 96.162228 | 1.212752
|  | 560 | 96.193119 | 1.214271
|  | 561 | 96.226691 | 1.21884
|  | 562 | 96.222638 | 1.175143
|  | 563 | 96.252924 | 1.151883
|  | 564 | 96.255039 | 1.156195
|  | 565 | 96.214536 | 1.160947
|  | 566 | 96.199743 | 1.167727
|  | 567 | 96.190988 | 1.176075
|  | 568 | 96.186748 | 1.181077
|  | 569 | 96.156253 | 1.190227
|  | 570 | 96.089451 | 1.202056
|  | 571 | 96.031752 | 1.215259
|  | 572 | 96.027568 | 1.230157
|  | 573 | 96.005436 | 1.248219
|  | 574 | 95.988064 | 1.266118
|  | 575 | 95.963479 | 1.290071
|  | 576 | 95.960887 | 1.322252
|  | 577 | 95.902472 | 1.366803
|  | 578 | 95.916965 | 1.42878
|  | 579 | 95.915615 | 1.515639
|  | 580 | 95.905255 | 1.629973
|  | 581 | 95.879074 | 1.789962
|  | 582 | 95.863391 | 2.024114
|  | 583 | 95.799797 | 2.351006
|  | 584 | 95.809871 | 2.823584
|  | 585 | 95.799874 | 3.518129
|  | 586 | 95.789111 | 4.518985
|  | 587 | 95.785296 | 5.961268
|  | 588 | 95.796991 | 8.006466
|  | 589 | 95.734422 | 10.752951
|  | 590 | 95.691623 | 14.347943
|  | 591 | 95.653961 | 18.99081
|  | 592 | 95.567999 | 24.262887
|  | 593 | 95.563615 | 30.174854
|  | 594 | 95.526079 | 36.614564
|  | 595 | 95.393272 | 43.431374
|  | 596 | 95.320392 | 50.444727
|  | 597 | 95.223384 | 57.376406
|  | 598 | 95.09223 | 63.766092
|  | 599 | 95.04701 | 69.722201
|  | 600 | 94.95341 | 75.010847
|  | 601 | 94.793879 | 79.33844
|  | 602 | 94.645933 | 82.976744
|  | 603 | 94.508849 | 85.76588
|  | 604 | 94.355335 | 87.282957
|  | 605 | 94.191412 | 88.421593
|  | 606 | 94.056293 | 89.109594
|  | 607 | 93.858824 | 89.347036
|  | 608 | 93.710314 | 89.342156
|  | 609 | 93.580069 | 89.325149
|  | 610 | 93.417907 | 88.858179
|  | 611 | 93.296949 | 88.458361
|  | 612 | 93.191603 | 88.115638
|  | 613 | 92.990582 | 87.809635
|  | 614 | 92.841952 | 87.621073
|  | 615 | 92.76272 | 87.777762
|  | 616 | 92.63756 | 87.556678
|  | 617 | 92.553821 | 87.548775
|  | 618 | 92.494345 | 87.737713
|  | 619 | 92.388927 | 88.067055
|  | 620 | 92.321473 | 88.402842
|  | 621 | 92.297467 | 88.949867
|  | 622 | 92.289809 | 89.112096
|  | 623 | 92.270999 | 89.407323
|  | 624 | 92.272392 | 89.749236
|  | 625 | 92.235082 | 90.25479
|  | 626 | 92.252377 | 90.512448
|  | 627 | 92.313242 | 90.938737
|  | 628 | 92.333104 | 90.96034
|  | 629 | 92.399747 | 91.014869
|  | 630 | 92.470738 | 91.038901
|  | 631 | 92.51626 | 91.256802
|  | 632 | 92.600976 | 91.127387
|  | 633 | 92.677866 | 91.347376
|  | 634 | 92.734387 | 91.143647
|  | 635 | 92.83914 | 91.10977
|  | 636 | 92.914792 | 91.106196
|  | 637 | 92.960871 | 91.225746
|  | 638 | 93.047349 | 91.236424
|  | 639 | 93.103591 | 91.398676
|  | 640 | 93.125236 | 91.410035
|  | 641 | 93.188463 | 91.532143
|  | 642 | 93.231245 | 91.613625
|  | 643 | 93.277186 | 91.880137
|  | 644 | 93.270268 | 92.045017
|  | 645 | 93.310394 | 92.424956
|  | 646 | 93.286242 | 92.361176
|  | 647 | 93.293848 | 92.652168
|  | 648 | 93.293447 | 92.77711
|  | 649 | 93.222907 | 92.990902
|  | 650 | 93.162796 | 92.892899
|  | 651 | 93.15732 | 92.939065
|  | 652 | 93.026923 | 92.664034
|  | 653 | 93.01451 | 92.567164
|  | 654 | 92.878685 | 92.242822
|  | 655 | 92.800821 | 91.967098
|  | 656 | 92.723385 | 91.324517
|  | 657 | 92.597868 | 90.796485
|  | 658 | 92.457933 | 89.744221
|  | 659 | 92.427745 | 89.110677
|  | 660 | 92.213465 | 88.199918
|  | 661 | 92.082749 | 87.532081
|  | 662 | 92.056288 | 86.472188
|  | 663 | 91.923934 | 85.579011
|  | 664 | 91.788447 | 84.200318
|  | 665 | 91.76208 | 83.424334
|  | 666 | 91.54058 | 82.34493
|  | 667 | 91.451306 | 81.535014
|  | 668 | 91.408445 | 80.562905
|  | 669 | 91.301084 | 79.86438
|  | 670 | 91.179047 | 78.787042
|  | 671 | 91.170631 | 78.106996
|  | 672 | 91.042178 | 77.511039
|  | 673 | 90.947088 | 76.990126
|  | 674 | 90.961794 | 76.687731
|  | 675 | 90.949237 | 76.135834
|  | 676 | 90.806036 | 75.68213
|  | 677 | 90.764525 | 75.604065
|  | 678 | 90.814782 | 75.544687
|  | 679 | 90.822161 | 75.700093
|  | 680 | 90.782716 | 76.006012
|  | 681 | 90.846632 | 76.171679
|  | 682 | 90.787057 | 76.288488
|  | 683 | 90.829974 | 76.740578
|  | 684 | 90.89269 | 77.225385
|  | 685 | 90.891577 | 77.810223
|  | 686 | 90.770631 | 78.82674
|  | 687 | 90.642178 | 79.526671
|  | 688 | 90.547088 | 80.173348
|  | 689 | 90.361794 | 81.194039
|  | 690 | 90.149237 | 82.284587
|  | 691 | 89.806036 | 83.263977
|  | 692 | 89.764525 | 83.909127
|  | 693 | 89.714782 | 84.812256
|  | 694 | 89.722161 | 85.832493
|  | 695 | 89.782716 | 87.021873
|  | 696 | 89.846632 | 87.625476
|  | 697 | 89.787057 | 88.379859
|  | 698 | 89.829974 | 89.028335
|  | 699 | 89.89269 | 89.741625
|  | 700 | 89.891577 | 90.389248