## 8 Megapixel Color Cameras
8 Megapixel Color Camera Quantum Efficiency
|  | Wavelength (nm) | Red (%) | Green (%) | Blue (%)
|  | 300 | 0.2048325 | 0.3036085 | 0.3992225
|  | 305 | 0.08499835 | 0.125206 | 0.165696
|  | 310 | 0.07090325 | 0.1045182 | 0.11679345
|  | 315 | 0.0863624 | 0.152741 | 0.09373805
Product Raw Data |  | 320 | 0.170673 | 0.305251 | 0.09554295
8 Megapixel Scientific Color CCD Cameras |  | 325 | 0.375402 | 0.5214205 | 0.09373295
|  | 330 | 0.608058 | 0.7897735 | 0.0964153
Item # | 8051C-CL, 8051C-CL-TE, 8051C-GE, 8051C-GE-TE | 335 | 0.64935 | 1.075105 | 0.1015079
DISCLAIMER: The data presented here are typical. Slight variations in performance data will occur from lot to lot. Please contact Technical Support with any questions regarding the use or reliability of this data. |  | 340 | 1.444285 | 1.32276 | 0.119367
|  | 345 | 3.265655 | 1.563465 | 0.1674605
|  | 350 | 4.6482 | 1.761355 | 0.2340955
|  | 355 | 5.318095 | 1.88042 | 0.349729
|  | 360 | 5.84844 | 2.07085 | 0.618949
|  | 365 | 6.27325 | 2.315315 | 1.249785
This data may be used in publications. However, please cite Thorlabs as the source. |  | 370 | 6.536205 | 2.589365 | 2.405625
|  | 375 | 7.486575 | 3.104095 | 4.69247
|  | 380 | 8.39972 | 3.65682 | 8.259885
Additional Information: |  | 385 | 8.72563 | 4.16557 | 13.248
|  | 390 | 8.42949 | 4.544235 | 18.53275
|  | 395 | 7.669455 | 4.77195 | 23.3111
|  | 400 | 7.189665 | 4.925435 | 26.2977
|  | 405 | 6.161695 | 5.04866 | 29.25635
|  | 410 | 5.191915 | 5.23745 | 31.3304
|  | 415 | 4.378065 | 5.487445 | 32.46505
|  | 420 | 3.628295 | 5.63785 | 33.15395
|  | 425 | 3.062745 | 5.690625 | 35.2203
|  | 430 | 2.59698 | 5.60154 | 36.13255
|  | 435 | 2.25538 | 5.8686 | 37.70595
|  | 440 | 1.95413 | 6.614865 | 39.6342
|  | 445 | 1.66632 | 7.67045 | 40.6944
|  | 450 | 1.43452 | 8.85452 | 42.0887
|  | 455 | 1.237935 | 9.3521 | 41.98015
|  | 460 | 1.084955 | 9.54053 | 42.4347
|  | 465 | 1.057485 | 9.94416 | 41.67345
|  | 470 | 1.066125 | 11.53525 | 42.1037
|  | 475 | 1.087225 | 14.0154 | 40.38195
|  | 480 | 1.14067 | 17.16665 | 39.8123
|  | 485 | 1.125785 | 19.75385 | 38.01135
|  | 490 | 1.006856 | 22.9122 | 35.30575
|  | 495 | 0.896755 | 26.03065 | 32.53615
|  | 500 | 0.8450065 | 28.84745 | 29.02995
|  | 505 | 0.8491545 | 31.60155 | 25.9457
|  | 510 | 0.88239 | 34.36275 | 22.5676
|  | 515 | 1.101755 | 36.0583 | 18.79075
|  | 520 | 1.52517 | 38.4578 | 15.2104
|  | 525 | 1.903205 | 39.3696 | 12.2379
|  | 530 | 1.94041 | 39.9657 | 10.15197
|  | 535 | 1.548265 | 40.6199 | 8.762075
|  | 540 | 0.9888465 | 39.987 | 7.542225
|  | 545 | 0.6238295 | 39.8886 | 6.40554
|  | 550 | 0.4244095 | 39.3439 | 5.25133
|  | 555 | 0.406257 | 37.5118 | 4.07723
|  | 560 | 0.4734315 | 35.9741 | 3.09509
|  | 565 | 0.8202265 | 34.282 | 2.35824
|  | 570 | 1.800725 | 31.48895 | 1.96852
|  | 575 | 5.219035 | 29.10745 | 1.75827
|  | 580 | 14.4653 | 26.16745 | 1.64039
|  | 585 | 25.09155 | 23.17815 | 1.49108
|  | 590 | 30.89115 | 20.12665 | 1.36803
|  | 595 | 33.5233 | 16.86305 | 1.261485
|  | 600 | 34.1913 | 13.3045 | 1.20271
|  | 605 | 33.7009 | 10.21925 | 1.08759
|  | 610 | 33.94255 | 8.023745 | 1.0130505
|  | 615 | 33.40605 | 6.46176 | 0.988236
|  | 620 | 32.52865 | 5.40999 | 1.0597325
|  | 625 | 31.57325 | 4.7127 | 1.153795
|  | 630 | 31.13545 | 4.33877 | 1.24546
|  | 635 | 31.1104 | 4.088915 | 1.399705
|  | 640 | 30.0135 | 3.89407 | 1.619875
|  | 645 | 28.5517 | 3.65463 | 1.808025
|  | 650 | 28.41445 | 3.45108 | 2.107135
|  | 655 | 28.10325 | 3.376995 | 2.38255
|  | 660 | 26.8551 | 3.570745 | 2.659625
|  | 665 | 25.682 | 3.93281 | 2.864415
|  | 670 | 25.40435 | 4.4013 | 2.98548
|  | 675 | 24.5328 | 4.945085 | 3.03099
|  | 680 | 23.82035 | 5.617785 | 3.083635
|  | 685 | 22.75665 | 6.24421 | 3.045715
|  | 690 | 22.5172 | 6.91552 | 3.08087
|  | 695 | 21.92805 | 7.38027 | 3.007645
|  | 700 | 21.66545 | 7.94118 | 2.943755
|  | 705 | 21.1742 | 8.328365 | 2.88154
|  | 710 | 20.3969 | 8.468635 | 2.72229
|  | 715 | 19.892 | 8.439955 | 2.459165
|  | 720 | 19.80565 | 8.16154 | 2.1679
|  | 725 | 19.7554 | 7.768195 | 1.978795
|  | 730 | 19.1411 | 7.630725 | 1.806625
|  | 735 | 18.12255 | 7.65533 | 1.67213
|  | 740 | 17.33815 | 7.851895 | 1.56053
|  | 745 | 17.2121 | 8.19115 | 1.52464
|  | 750 | 17.0558 | 8.418035 | 1.409255
|  | 755 | 16.5721 | 8.559995 | 1.30875
|  | 760 | 15.4697 | 8.7736 | 1.273525
|  | 765 | 14.33915 | 8.86862 | 1.31254
|  | 770 | 14.0193 | 8.950525 | 1.475995
|  | 775 | 13.6176 | 8.8316 | 1.765475
|  | 780 | 13.2827 | 8.672795 | 2.27601
|  | 785 | 12.68185 | 8.381425 | 3.097985
|  | 790 | 12.00845 | 8.214325 | 4.37338
|  | 795 | 11.348 | 8.19643 | 5.755935
|  | 800 | 10.6241 | 8.21013 | 6.875215
|  | 805 | 10.17185 | 8.213905 | 7.78811
|  | 810 | 9.82458 | 8.234425 | 8.149125
|  | 815 | 9.628815 | 8.228845 | 8.308305
|  | 820 | 9.06784 | 7.881335 | 8.21783
|  | 825 | 8.364085 | 7.45564 | 7.849085
|  | 830 | 8.08543 | 7.415645 | 7.77226
|  | 835 | 7.45591 | 7.207585 | 7.117585
|  | 840 | 7.12604 | 7.05334 | 6.931515
|  | 845 | 6.93824 | 6.746845 | 6.739505
|  | 850 | 6.811705 | 6.482975 | 6.58406
|  | 855 | 6.58786 | 6.282855 | 6.34519
|  | 860 | 6.130315 | 5.903195 | 5.93707
|  | 865 | 5.73342 | 5.630075 | 5.52058
|  | 870 | 5.305745 | 5.31775 | 5.19883
|  | 875 | 4.801165 | 4.994205 | 4.842695
|  | 880 | 4.678675 | 4.77394 | 4.72853
|  | 885 | 4.47631 | 4.486535 | 4.492915
|  | 890 | 4.32901 | 4.34468 | 4.29739
|  | 895 | 3.994045 | 4.017085 | 4.032235
|  | 900 | 3.82259 | 3.80827 | 3.766145
|  | 905 | 3.52054 | 3.57201 | 3.52727
|  | 910 | 3.27327 | 3.3849 | 3.351495
|  | 915 | 2.96289 | 3.134445 | 3.064345
|  | 920 | 2.88623 | 2.98808 | 2.968855
|  | 925 | 2.817165 | 2.842955 | 2.85107
|  | 930 | 2.70221 | 2.68695 | 2.662095
|  | 935 | 2.518125 | 2.491795 | 2.485675
|  | 940 | 2.298585 | 2.260415 | 2.230545
|  | 945 | 2.074575 | 2.0681 | 2.00766
|  | 950 | 1.837295 | 1.911135 | 1.814365
|  | 955 | 1.69535 | 1.822885 | 1.74716
|  | 960 | 1.60609 | 1.721065 | 1.678185
|  | 965 | 1.51801 | 1.622645 | 1.579875
|  | 970 | 1.383645 | 1.46211 | 1.434145
|  | 975 | 1.27344 | 1.325875 | 1.320775
|  | 980 | 1.13814 | 1.15568 | 1.16064
|  | 985 | 1.07591 | 1.08523 | 1.09119
|  | 990 | 0.9963395 | 0.986272 | 1.0007665
|  | 995 | 0.92087 | 0.919324 | 0.9152395
|  | 1000 | 0.833802 | 0.83776 | 0.848171
|  | 1005 | 0.7497115 | 0.7575685 | 0.766179
|  | 1010 | 0.665542 | 0.6771015 | 0.680312
|  | 1015 | 0.597593 | 0.613841 | 0.604341
|  | 1020 | 0.5486655 | 0.572397 | 0.5524005
|  | 1025 | 0.4950635 | 0.5147615 | 0.502227
|  | 1030 | 0.4542435 | 0.4660275 | 0.4551645
|  | 1035 | 0.4055325 | 0.4084795 | 0.406211
|  | 1040 | 0.3684235 | 0.363253 | 0.362361
|  | 1045 | 0.3205135 | 0.312639 | 0.3156215
|  | 1050 | 0.275881 | 0.2669405 | 0.2697095