## A Coating Reflectance
Calcite with AR Coating for 350 - 700 nm (Theoretical)
|  | Wavelength (nm) | % Reflectance
|  | 300 | 21.1299
|  | 301 | 20.3936
|  | 302 | 19.6485
|  | 303 | 18.8969
Product Raw Data |  | 304 | 18.1412
Calcite with AR Coating for 350 - 700 nm (Theoretical) |  | 305 | 17.3838
|  | 306 | 16.627
Item # | WP10-A, GTH5M-A, GTH10M-A | 307 | 15.8731
|  | 308 | 15.1243
DISCLAIMER: The data presented here are typical. Slight variations in performance data will occur from lot to lot. Please contact Technical Support with any questions regarding the use or reliability of this data. |  | 309 | 14.3827
|  | 310 | 13.6504
|  | 311 | 12.9292
|  | 312 | 12.2212
|  | 313 | 11.5279
|  | 314 | 10.8511
This data may be used in publications. However, please cite Thorlabs as the source. |  | 315 | 10.1921
|  | 316 | 9.5523
|  | 317 | 8.9329
Additional Information: |  | 318 | 8.3349
This data was theoretically calculated. |  | 319 | 7.7592
|  | 320 | 7.2065
|  | 321 | 6.6775
|  | 322 | 6.1724
|  | 323 | 5.6917
|  | 324 | 5.2354
|  | 325 | 4.8036
|  | 326 | 4.3962
|  | 327 | 4.0128
|  | 328 | 3.6533
|  | 329 | 3.3171
|  | 330 | 3.0037
|  | 331 | 2.7125
|  | 332 | 2.4428
|  | 333 | 2.1938
|  | 334 | 1.9649
|  | 335 | 1.755
|  | 336 | 1.5634
|  | 337 | 1.3891
|  | 338 | 1.2313
|  | 339 | 1.089
|  | 340 | 0.9613
|  | 341 | 0.8473
|  | 342 | 0.7461
|  | 343 | 0.6568
|  | 344 | 0.5784
|  | 345 | 0.5103
|  | 346 | 0.4515
|  | 347 | 0.4013
|  | 348 | 0.3588
|  | 349 | 0.3235
|  | 350 | 0.2946
|  | 351 | 0.2713
|  | 352 | 0.2532
|  | 353 | 0.2397
|  | 354 | 0.2303
|  | 355 | 0.2245
|  | 356 | 0.2217
|  | 357 | 0.2215
|  | 358 | 0.2235
|  | 359 | 0.2274
|  | 360 | 0.2328
|  | 361 | 0.2393
|  | 362 | 0.2468
|  | 363 | 0.2549
|  | 364 | 0.2634
|  | 365 | 0.2722
|  | 366 | 0.281
|  | 367 | 0.2897
|  | 368 | 0.2981
|  | 369 | 0.3062
|  | 370 | 0.3138
|  | 371 | 0.3209
|  | 372 | 0.3274
|  | 373 | 0.3332
|  | 374 | 0.3384
|  | 375 | 0.3428
|  | 376 | 0.3465
|  | 377 | 0.3495
|  | 378 | 0.3517
|  | 379 | 0.3532
|  | 380 | 0.3539
|  | 381 | 0.354
|  | 382 | 0.3534
|  | 383 | 0.3522
|  | 384 | 0.3504
|  | 385 | 0.348
|  | 386 | 0.345
|  | 387 | 0.3416
|  | 388 | 0.3378
|  | 389 | 0.3335
|  | 390 | 0.3289
|  | 391 | 0.3239
|  | 392 | 0.3187
|  | 393 | 0.3132
|  | 394 | 0.3075
|  | 395 | 0.3016
|  | 396 | 0.2957
|  | 397 | 0.2896
|  | 398 | 0.2835
|  | 399 | 0.2773
|  | 400 | 0.2712
|  | 401 | 0.2651
|  | 402 | 0.2591
|  | 403 | 0.2531
|  | 404 | 0.2472
|  | 405 | 0.2415
|  | 406 | 0.2359
|  | 407 | 0.2305
|  | 408 | 0.2253
|  | 409 | 0.2202
|  | 410 | 0.2154
|  | 411 | 0.2107
|  | 412 | 0.2063
|  | 413 | 0.2021
|  | 414 | 0.1981
|  | 415 | 0.1944
|  | 416 | 0.1908
|  | 417 | 0.1875
|  | 418 | 0.1845
|  | 419 | 0.1816
|  | 420 | 0.179
|  | 421 | 0.1766
|  | 422 | 0.1744
|  | 423 | 0.1724
|  | 424 | 0.1707
|  | 425 | 0.1691
|  | 426 | 0.1677
|  | 427 | 0.1665
|  | 428 | 0.1654
|  | 429 | 0.1645
|  | 430 | 0.1638
|  | 431 | 0.1632
|  | 432 | 0.1628
|  | 433 | 0.1625
|  | 434 | 0.1623
|  | 435 | 0.1622
|  | 436 | 0.1622
|  | 437 | 0.1623
|  | 438 | 0.1625
|  | 439 | 0.1628
|  | 440 | 0.1631
|  | 441 | 0.1635
|  | 442 | 0.164
|  | 443 | 0.1645
|  | 444 | 0.165
|  | 445 | 0.1656
|  | 446 | 0.1662
|  | 447 | 0.1669
|  | 448 | 0.1675
|  | 449 | 0.1682
|  | 450 | 0.1689
|  | 451 | 0.1693
|  | 452 | 0.1696
|  | 453 | 0.17
|  | 454 | 0.1704
|  | 455 | 0.1708
|  | 456 | 0.1713
|  | 457 | 0.1717
|  | 458 | 0.1721
|  | 459 | 0.1726
|  | 460 | 0.173
|  | 461 | 0.1735
|  | 462 | 0.1739
|  | 463 | 0.1744
|  | 464 | 0.1749
|  | 465 | 0.1754
|  | 466 | 0.1759
|  | 467 | 0.1764
|  | 468 | 0.177
|  | 469 | 0.1775
|  | 470 | 0.1781
|  | 471 | 0.1787
|  | 472 | 0.1793
|  | 473 | 0.18
|  | 474 | 0.1806
|  | 475 | 0.1813
|  | 476 | 0.182
|  | 477 | 0.1828
|  | 478 | 0.1836
|  | 479 | 0.1844
|  | 480 | 0.1853
|  | 481 | 0.1862
|  | 482 | 0.1871
|  | 483 | 0.1881
|  | 484 | 0.1891
|  | 485 | 0.1902
|  | 486 | 0.1913
|  | 487 | 0.1925
|  | 488 | 0.1937
|  | 489 | 0.195
|  | 490 | 0.1963
|  | 491 | 0.1977
|  | 492 | 0.1991
|  | 493 | 0.2006
|  | 494 | 0.2021
|  | 495 | 0.2037
|  | 496 | 0.2053
|  | 497 | 0.207
|  | 498 | 0.2088
|  | 499 | 0.2106
|  | 500 | 0.2125
|  | 501 | 0.2144
|  | 502 | 0.2163
|  | 503 | 0.2184
|  | 504 | 0.2204
|  | 505 | 0.2226
|  | 506 | 0.2247
|  | 507 | 0.227
|  | 508 | 0.2292
|  | 509 | 0.2315
|  | 510 | 0.2339
|  | 511 | 0.2363
|  | 512 | 0.2387
|  | 513 | 0.2412
|  | 514 | 0.2437
|  | 515 | 0.2462
|  | 516 | 0.2488
|  | 517 | 0.2514
|  | 518 | 0.254
|  | 519 | 0.2566
|  | 520 | 0.2593
|  | 521 | 0.262
|  | 522 | 0.2647
|  | 523 | 0.2674
|  | 524 | 0.2701
|  | 525 | 0.2728
|  | 526 | 0.2755
|  | 527 | 0.2782
|  | 528 | 0.2809
|  | 529 | 0.2836
|  | 530 | 0.2863
|  | 531 | 0.289
|  | 532 | 0.2917
|  | 533 | 0.2944
|  | 534 | 0.297
|  | 535 | 0.2996
|  | 536 | 0.3022
|  | 537 | 0.3047
|  | 538 | 0.3073
|  | 539 | 0.3098
|  | 540 | 0.3122
|  | 541 | 0.3146
|  | 542 | 0.317
|  | 543 | 0.3193
|  | 544 | 0.3216
|  | 545 | 0.3238
|  | 546 | 0.326
|  | 547 | 0.3281
|  | 548 | 0.3301
|  | 549 | 0.3321
|  | 550 | 0.3341
|  | 551 | 0.3361
|  | 552 | 0.3381
|  | 553 | 0.3399
|  | 554 | 0.3417
|  | 555 | 0.3435
|  | 556 | 0.3451
|  | 557 | 0.3466
|  | 558 | 0.3481
|  | 559 | 0.3495
|  | 560 | 0.3508
|  | 561 | 0.352
|  | 562 | 0.3532
|  | 563 | 0.3542
|  | 564 | 0.3552
|  | 565 | 0.3561
|  | 566 | 0.3569
|  | 567 | 0.3576
|  | 568 | 0.3582
|  | 569 | 0.3588
|  | 570 | 0.3592
|  | 571 | 0.3596
|  | 572 | 0.3599
|  | 573 | 0.3602
|  | 574 | 0.3603
|  | 575 | 0.3604
|  | 576 | 0.3604
|  | 577 | 0.3604
|  | 578 | 0.3602
|  | 579 | 0.3601
|  | 580 | 0.3598
|  | 581 | 0.3595
|  | 582 | 0.3591
|  | 583 | 0.3587
|  | 584 | 0.3582
|  | 585 | 0.3576
|  | 586 | 0.357
|  | 587 | 0.3564
|  | 588 | 0.3557
|  | 589 | 0.355
|  | 590 | 0.3542
|  | 591 | 0.3535
|  | 592 | 0.3526
|  | 593 | 0.3518
|  | 594 | 0.3509
|  | 595 | 0.3501
|  | 596 | 0.3492
|  | 597 | 0.3483
|  | 598 | 0.3474
|  | 599 | 0.3465
|  | 600 | 0.3456
|  | 601 | 0.3447
|  | 602 | 0.3438
|  | 603 | 0.3429
|  | 604 | 0.3421
|  | 605 | 0.3413
|  | 606 | 0.3405
|  | 607 | 0.3397
|  | 608 | 0.339
|  | 609 | 0.3384
|  | 610 | 0.3377
|  | 611 | 0.3372
|  | 612 | 0.3367
|  | 613 | 0.3362
|  | 614 | 0.3359
|  | 615 | 0.3356
|  | 616 | 0.3353
|  | 617 | 0.3352
|  | 618 | 0.3351
|  | 619 | 0.3352
|  | 620 | 0.3353
|  | 621 | 0.3356
|  | 622 | 0.3359
|  | 623 | 0.3364
|  | 624 | 0.337
|  | 625 | 0.3377
|  | 626 | 0.3386
|  | 627 | 0.3395
|  | 628 | 0.3407
|  | 629 | 0.3419
|  | 630 | 0.3433
|  | 631 | 0.3449
|  | 632 | 0.3466
|  | 633 | 0.3485
|  | 634 | 0.3506
|  | 635 | 0.3528
|  | 636 | 0.3552
|  | 637 | 0.3578
|  | 638 | 0.3606
|  | 639 | 0.3636
|  | 640 | 0.3668
|  | 641 | 0.3702
|  | 642 | 0.3737
|  | 643 | 0.3775
|  | 644 | 0.3816
|  | 645 | 0.3858
|  | 646 | 0.3903
|  | 647 | 0.395
|  | 648 | 0.3999
|  | 649 | 0.4051
|  | 650 | 0.4105
|  | 651 | 0.4162
|  | 652 | 0.4221
|  | 653 | 0.4283
|  | 654 | 0.4347
|  | 655 | 0.4414
|  | 656 | 0.4483
|  | 657 | 0.4556
|  | 658 | 0.4631
|  | 659 | 0.4709
|  | 660 | 0.4789
|  | 661 | 0.4873
|  | 662 | 0.4959
|  | 663 | 0.5049
|  | 664 | 0.5141
|  | 665 | 0.5236
|  | 666 | 0.5335
|  | 667 | 0.5436
|  | 668 | 0.5541
|  | 669 | 0.5648
|  | 670 | 0.5759
|  | 671 | 0.5873
|  | 672 | 0.599
|  | 673 | 0.611
|  | 674 | 0.6234
|  | 675 | 0.6361
|  | 676 | 0.6491
|  | 677 | 0.6624
|  | 678 | 0.6761
|  | 679 | 0.6901
|  | 680 | 0.7045
|  | 681 | 0.7192
|  | 682 | 0.7342
|  | 683 | 0.7496
|  | 684 | 0.7653
|  | 685 | 0.7813
|  | 686 | 0.7977
|  | 687 | 0.8145
|  | 688 | 0.8316
|  | 689 | 0.8491
|  | 690 | 0.8669
|  | 691 | 0.8851
|  | 692 | 0.9036
|  | 693 | 0.9225
|  | 694 | 0.9417
|  | 695 | 0.9613
|  | 696 | 0.9812
|  | 697 | 1.0015
|  | 698 | 1.0222
|  | 699 | 1.0432
|  | 700 | 1.0646
|  | 701 | 1.0863
|  | 702 | 1.1084
|  | 703 | 1.1309
|  | 704 | 1.1537
|  | 705 | 1.1769
|  | 706 | 1.2004
|  | 707 | 1.2243
|  | 708 | 1.2485
|  | 709 | 1.2731
|  | 710 | 1.2981
|  | 711 | 1.3234
|  | 712 | 1.3491
|  | 713 | 1.3751
|  | 714 | 1.4015
|  | 715 | 1.4282
|  | 716 | 1.4553
|  | 717 | 1.4827
|  | 718 | 1.5105
|  | 719 | 1.5387
|  | 720 | 1.5671
|  | 721 | 1.596
|  | 722 | 1.6251
|  | 723 | 1.6547
|  | 724 | 1.6845
|  | 725 | 1.7147
|  | 726 | 1.7453
|  | 727 | 1.7761
|  | 728 | 1.8073
|  | 729 | 1.8389
|  | 730 | 1.8708
|  | 731 | 1.903
|  | 732 | 1.9355
|  | 733 | 1.9683
|  | 734 | 2.0015
|  | 735 | 2.035
|  | 736 | 2.0688
|  | 737 | 2.103
|  | 738 | 2.1374
|  | 739 | 2.1722
|  | 740 | 2.2073
|  | 741 | 2.2426
|  | 742 | 2.2783
|  | 743 | 2.3143
|  | 744 | 2.3506
|  | 745 | 2.3872
|  | 746 | 2.4241
|  | 747 | 2.4612
|  | 748 | 2.4987
|  | 749 | 2.5364
|  | 750 | 2.5744
|  | 751 | 2.6127
|  | 752 | 2.6513
|  | 753 | 2.6902
|  | 754 | 2.7293
|  | 755 | 2.7687
|  | 756 | 2.8084
|  | 757 | 2.8483
|  | 758 | 2.8885
|  | 759 | 2.9289
|  | 760 | 2.9696
|  | 761 | 3.0106
|  | 762 | 3.0518
|  | 763 | 3.0932
|  | 764 | 3.1349
|  | 765 | 3.1768
|  | 766 | 3.2189
|  | 767 | 3.2613
|  | 768 | 3.3039
|  | 769 | 3.3468
|  | 770 | 3.3898
|  | 771 | 3.4331
|  | 772 | 3.4766
|  | 773 | 3.5203
|  | 774 | 3.5642
|  | 775 | 3.6083
|  | 776 | 3.6526
|  | 777 | 3.6971
|  | 778 | 3.7418
|  | 779 | 3.7867
|  | 780 | 3.8317
|  | 781 | 3.877
|  | 782 | 3.9224
|  | 783 | 3.9681
|  | 784 | 4.0139
|  | 785 | 4.0598
|  | 786 | 4.1059
|  | 787 | 4.1522
|  | 788 | 4.1987
|  | 789 | 4.2453
|  | 790 | 4.292
|  | 791 | 4.3389
|  | 792 | 4.386
|  | 793 | 4.4332
|  | 794 | 4.4805
|  | 795 | 4.528
|  | 796 | 4.5756
|  | 797 | 4.6233
|  | 798 | 4.6712
|  | 799 | 4.7192
|  | 800 | 4.7673

## B Coating Reflectance
Calcite with AR Coating for 650 - 1050 nm (Theoretical)
|  | Wavelength (nm) | % Reflectance
|  | 550 | 6.564
|  | 551 | 6.3885
|  | 552 | 6.2157
|  | 553 | 6.0456
Product Raw Data |  | 554 | 5.8783
Calcite with AR Coating for 650 - 1050 nm (Theoretical) |  | 555 | 5.7137
|  | 556 | 5.5519
Item # | WP10-B, GTH5M-B, GTH10M-B | 557 | 5.393
|  | 558 | 5.2369
DISCLAIMER: The data presented here are typical. Slight variations in performance data will occur from lot to lot. Please contact Technical Support with any questions regarding the use or reliability of this data. |  | 559 | 5.0836
|  | 560 | 4.9332
|  | 561 | 4.7857
|  | 562 | 4.6411
|  | 563 | 4.4994
|  | 564 | 4.3606
This data may be used in publications. However, please cite Thorlabs as the source. |  | 565 | 4.2247
|  | 566 | 4.0917
|  | 567 | 3.9616
Additional Information: |  | 568 | 3.8343
This data was theoretically calculated. |  | 569 | 3.71
|  | 570 | 3.5885
|  | 571 | 3.4698
|  | 572 | 3.354
|  | 573 | 3.2409
|  | 574 | 3.1307
|  | 575 | 3.0232
|  | 576 | 2.9185
|  | 577 | 2.8165
|  | 578 | 2.7171
|  | 579 | 2.6204
|  | 580 | 2.5264
|  | 581 | 2.4349
|  | 582 | 2.346
|  | 583 | 2.2596
|  | 584 | 2.1757
|  | 585 | 2.0943
|  | 586 | 2.0153
|  | 587 | 1.9386
|  | 588 | 1.8643
|  | 589 | 1.7923
|  | 590 | 1.7225
|  | 591 | 1.655
|  | 592 | 1.5896
|  | 593 | 1.5264
|  | 594 | 1.4653
|  | 595 | 1.4062
|  | 596 | 1.3492
|  | 597 | 1.2941
|  | 598 | 1.2409
|  | 599 | 1.1896
|  | 600 | 1.1402
|  | 601 | 1.0925
|  | 602 | 1.0466
|  | 603 | 1.0024
|  | 604 | 0.9599
|  | 605 | 0.919
|  | 606 | 0.8798
|  | 607 | 0.842
|  | 608 | 0.8058
|  | 609 | 0.771
|  | 610 | 0.7376
|  | 611 | 0.7057
|  | 612 | 0.6751
|  | 613 | 0.6458
|  | 614 | 0.6177
|  | 615 | 0.5909
|  | 616 | 0.5653
|  | 617 | 0.5408
|  | 618 | 0.5175
|  | 619 | 0.4953
|  | 620 | 0.4741
|  | 621 | 0.4539
|  | 622 | 0.4347
|  | 623 | 0.4165
|  | 624 | 0.3991
|  | 625 | 0.3827
|  | 626 | 0.3671
|  | 627 | 0.3524
|  | 628 | 0.3384
|  | 629 | 0.3252
|  | 630 | 0.3128
|  | 631 | 0.301
|  | 632 | 0.29
|  | 633 | 0.2796
|  | 634 | 0.2698
|  | 635 | 0.2607
|  | 636 | 0.2521
|  | 637 | 0.2441
|  | 638 | 0.2366
|  | 639 | 0.2296
|  | 640 | 0.2231
|  | 641 | 0.2171
|  | 642 | 0.2116
|  | 643 | 0.2064
|  | 644 | 0.2017
|  | 645 | 0.1974
|  | 646 | 0.1934
|  | 647 | 0.1898
|  | 648 | 0.1865
|  | 649 | 0.1836
|  | 650 | 0.1809
|  | 651 | 0.1785
|  | 652 | 0.1765
|  | 653 | 0.1746
|  | 654 | 0.173
|  | 655 | 0.1717
|  | 656 | 0.1706
|  | 657 | 0.1696
|  | 658 | 0.1689
|  | 659 | 0.1684
|  | 660 | 0.168
|  | 661 | 0.1678
|  | 662 | 0.1677
|  | 663 | 0.1678
|  | 664 | 0.168
|  | 665 | 0.1683
|  | 666 | 0.1687
|  | 667 | 0.1693
|  | 668 | 0.1699
|  | 669 | 0.1707
|  | 670 | 0.1715
|  | 671 | 0.1723
|  | 672 | 0.1733
|  | 673 | 0.1743
|  | 674 | 0.1754
|  | 675 | 0.1765
|  | 676 | 0.1777
|  | 677 | 0.1789
|  | 678 | 0.1801
|  | 679 | 0.1814
|  | 680 | 0.1827
|  | 681 | 0.184
|  | 682 | 0.1854
|  | 683 | 0.1867
|  | 684 | 0.1881
|  | 685 | 0.1895
|  | 686 | 0.1908
|  | 687 | 0.1922
|  | 688 | 0.1936
|  | 689 | 0.195
|  | 690 | 0.1963
|  | 691 | 0.1977
|  | 692 | 0.199
|  | 693 | 0.2004
|  | 694 | 0.2017
|  | 695 | 0.203
|  | 696 | 0.2043
|  | 697 | 0.2056
|  | 698 | 0.2068
|  | 699 | 0.2081
|  | 700 | 0.2093
|  | 701 | 0.2105
|  | 702 | 0.2116
|  | 703 | 0.2128
|  | 704 | 0.2139
|  | 705 | 0.215
|  | 706 | 0.2161
|  | 707 | 0.2171
|  | 708 | 0.2182
|  | 709 | 0.2192
|  | 710 | 0.2201
|  | 711 | 0.2211
|  | 712 | 0.222
|  | 713 | 0.2229
|  | 714 | 0.2238
|  | 715 | 0.2246
|  | 716 | 0.2254
|  | 717 | 0.2262
|  | 718 | 0.227
|  | 719 | 0.2277
|  | 720 | 0.2284
|  | 721 | 0.2291
|  | 722 | 0.2298
|  | 723 | 0.2305
|  | 724 | 0.2311
|  | 725 | 0.2317
|  | 726 | 0.2323
|  | 727 | 0.2328
|  | 728 | 0.2334
|  | 729 | 0.2339
|  | 730 | 0.2344
|  | 731 | 0.2349
|  | 732 | 0.2353
|  | 733 | 0.2358
|  | 734 | 0.2362
|  | 735 | 0.2366
|  | 736 | 0.237
|  | 737 | 0.2374
|  | 738 | 0.2377
|  | 739 | 0.2381
|  | 740 | 0.2384
|  | 741 | 0.2387
|  | 742 | 0.239
|  | 743 | 0.2393
|  | 744 | 0.2395
|  | 745 | 0.2398
|  | 746 | 0.24
|  | 747 | 0.2403
|  | 748 | 0.2405
|  | 749 | 0.2407
|  | 750 | 0.2409
|  | 751 | 0.2411
|  | 752 | 0.2412
|  | 753 | 0.2414
|  | 754 | 0.2415
|  | 755 | 0.2417
|  | 756 | 0.2418
|  | 757 | 0.242
|  | 758 | 0.2421
|  | 759 | 0.2422
|  | 760 | 0.2423
|  | 761 | 0.2424
|  | 762 | 0.2425
|  | 763 | 0.2425
|  | 764 | 0.2426
|  | 765 | 0.2427
|  | 766 | 0.2427
|  | 767 | 0.2428
|  | 768 | 0.2428
|  | 769 | 0.2428
|  | 770 | 0.2429
|  | 771 | 0.2429
|  | 772 | 0.2429
|  | 773 | 0.2429
|  | 774 | 0.2429
|  | 775 | 0.2429
|  | 776 | 0.2429
|  | 777 | 0.2429
|  | 778 | 0.2429
|  | 779 | 0.2428
|  | 780 | 0.2428
|  | 781 | 0.2428
|  | 782 | 0.2427
|  | 783 | 0.2427
|  | 784 | 0.2426
|  | 785 | 0.2425
|  | 786 | 0.2425
|  | 787 | 0.2424
|  | 788 | 0.2423
|  | 789 | 0.2422
|  | 790 | 0.2421
|  | 791 | 0.242
|  | 792 | 0.2419
|  | 793 | 0.2417
|  | 794 | 0.2416
|  | 795 | 0.2414
|  | 796 | 0.2413
|  | 797 | 0.2411
|  | 798 | 0.241
|  | 799 | 0.2408
|  | 800 | 0.2406
|  | 801 | 0.2404
|  | 802 | 0.2401
|  | 803 | 0.2399
|  | 804 | 0.2396
|  | 805 | 0.2394
|  | 806 | 0.2391
|  | 807 | 0.2389
|  | 808 | 0.2386
|  | 809 | 0.2383
|  | 810 | 0.2381
|  | 811 | 0.2378
|  | 812 | 0.2375
|  | 813 | 0.2372
|  | 814 | 0.2369
|  | 815 | 0.2366
|  | 816 | 0.2363
|  | 817 | 0.236
|  | 818 | 0.2357
|  | 819 | 0.2354
|  | 820 | 0.2351
|  | 821 | 0.2347
|  | 822 | 0.2344
|  | 823 | 0.2341
|  | 824 | 0.2337
|  | 825 | 0.2334
|  | 826 | 0.233
|  | 827 | 0.2326
|  | 828 | 0.2323
|  | 829 | 0.2319
|  | 830 | 0.2315
|  | 831 | 0.2311
|  | 832 | 0.2307
|  | 833 | 0.2303
|  | 834 | 0.2299
|  | 835 | 0.2294
|  | 836 | 0.229
|  | 837 | 0.2286
|  | 838 | 0.2281
|  | 839 | 0.2276
|  | 840 | 0.2272
|  | 841 | 0.2267
|  | 842 | 0.2262
|  | 843 | 0.2257
|  | 844 | 0.2252
|  | 845 | 0.2247
|  | 846 | 0.2242
|  | 847 | 0.2236
|  | 848 | 0.2231
|  | 849 | 0.2225
|  | 850 | 0.222
|  | 851 | 0.2214
|  | 852 | 0.2208
|  | 853 | 0.2202
|  | 854 | 0.2196
|  | 855 | 0.219
|  | 856 | 0.2184
|  | 857 | 0.2178
|  | 858 | 0.2171
|  | 859 | 0.2165
|  | 860 | 0.2158
|  | 861 | 0.2152
|  | 862 | 0.2145
|  | 863 | 0.2138
|  | 864 | 0.2131
|  | 865 | 0.2124
|  | 866 | 0.2117
|  | 867 | 0.211
|  | 868 | 0.2102
|  | 869 | 0.2095
|  | 870 | 0.2087
|  | 871 | 0.208
|  | 872 | 0.2072
|  | 873 | 0.2064
|  | 874 | 0.2056
|  | 875 | 0.2048
|  | 876 | 0.204
|  | 877 | 0.2032
|  | 878 | 0.2024
|  | 879 | 0.2016
|  | 880 | 0.2007
|  | 881 | 0.1999
|  | 882 | 0.199
|  | 883 | 0.1982
|  | 884 | 0.1973
|  | 885 | 0.1964
|  | 886 | 0.1955
|  | 887 | 0.1946
|  | 888 | 0.1937
|  | 889 | 0.1928
|  | 890 | 0.1919
|  | 891 | 0.191
|  | 892 | 0.1901
|  | 893 | 0.1891
|  | 894 | 0.1882
|  | 895 | 0.1873
|  | 896 | 0.1863
|  | 897 | 0.1854
|  | 898 | 0.1844
|  | 899 | 0.1834
|  | 900 | 0.1825
|  | 901 | 0.1815
|  | 902 | 0.1805
|  | 903 | 0.1796
|  | 904 | 0.1786
|  | 905 | 0.1776
|  | 906 | 0.1766
|  | 907 | 0.1757
|  | 908 | 0.1747
|  | 909 | 0.1737
|  | 910 | 0.1727
|  | 911 | 0.1717
|  | 912 | 0.1707
|  | 913 | 0.1698
|  | 914 | 0.1688
|  | 915 | 0.1678
|  | 916 | 0.1668
|  | 917 | 0.1658
|  | 918 | 0.1649
|  | 919 | 0.1639
|  | 920 | 0.1629
|  | 921 | 0.1619
|  | 922 | 0.161
|  | 923 | 0.16
|  | 924 | 0.1591
|  | 925 | 0.1581
|  | 926 | 0.1572
|  | 927 | 0.1562
|  | 928 | 0.1553
|  | 929 | 0.1544
|  | 930 | 0.1535
|  | 931 | 0.1526
|  | 932 | 0.1517
|  | 933 | 0.1508
|  | 934 | 0.1499
|  | 935 | 0.149
|  | 936 | 0.1481
|  | 937 | 0.1473
|  | 938 | 0.1464
|  | 939 | 0.1456
|  | 940 | 0.1448
|  | 941 | 0.144
|  | 942 | 0.1432
|  | 943 | 0.1424
|  | 944 | 0.1416
|  | 945 | 0.1409
|  | 946 | 0.1401
|  | 947 | 0.1394
|  | 948 | 0.1387
|  | 949 | 0.138
|  | 950 | 0.1373
|  | 951 | 0.1367
|  | 952 | 0.136
|  | 953 | 0.1354
|  | 954 | 0.1348
|  | 955 | 0.1342
|  | 956 | 0.1336
|  | 957 | 0.1331
|  | 958 | 0.1326
|  | 959 | 0.132
|  | 960 | 0.1316
|  | 961 | 0.1311
|  | 962 | 0.1307
|  | 963 | 0.1302
|  | 964 | 0.1298
|  | 965 | 0.1295
|  | 966 | 0.1291
|  | 967 | 0.1288
|  | 968 | 0.1285
|  | 969 | 0.1282
|  | 970 | 0.128
|  | 971 | 0.1278
|  | 972 | 0.1276
|  | 973 | 0.1274
|  | 974 | 0.1273
|  | 975 | 0.1272
|  | 976 | 0.1271
|  | 977 | 0.1271
|  | 978 | 0.1271
|  | 979 | 0.1271
|  | 980 | 0.1271
|  | 981 | 0.1272
|  | 982 | 0.1273
|  | 983 | 0.1275
|  | 984 | 0.1276
|  | 985 | 0.1278
|  | 986 | 0.1281
|  | 987 | 0.1284
|  | 988 | 0.1287
|  | 989 | 0.129
|  | 990 | 0.1294
|  | 991 | 0.1298
|  | 992 | 0.1303
|  | 993 | 0.1308
|  | 994 | 0.1313
|  | 995 | 0.1319
|  | 996 | 0.1325
|  | 997 | 0.1332
|  | 998 | 0.1339
|  | 999 | 0.1346
|  | 1000 | 0.1354
|  | 1001 | 0.1362
|  | 1002 | 0.1371
|  | 1003 | 0.138
|  | 1004 | 0.139
|  | 1005 | 0.14
|  | 1006 | 0.1411
|  | 1007 | 0.1422
|  | 1008 | 0.1433
|  | 1009 | 0.1445
|  | 1010 | 0.1457
|  | 1011 | 0.147
|  | 1012 | 0.1483
|  | 1013 | 0.1497
|  | 1014 | 0.1511
|  | 1015 | 0.1525
|  | 1016 | 0.154
|  | 1017 | 0.1556
|  | 1018 | 0.1572
|  | 1019 | 0.1588
|  | 1020 | 0.1605
|  | 1021 | 0.1622
|  | 1022 | 0.164
|  | 1023 | 0.1658
|  | 1024 | 0.1677
|  | 1025 | 0.1697
|  | 1026 | 0.1717
|  | 1027 | 0.1737
|  | 1028 | 0.1758
|  | 1029 | 0.1779
|  | 1030 | 0.1801
|  | 1031 | 0.1823
|  | 1032 | 0.1846
|  | 1033 | 0.187
|  | 1034 | 0.1894
|  | 1035 | 0.1918
|  | 1036 | 0.1943
|  | 1037 | 0.1969
|  | 1038 | 0.1995
|  | 1039 | 0.2022
|  | 1040 | 0.2049
|  | 1041 | 0.2077
|  | 1042 | 0.2105
|  | 1043 | 0.2134
|  | 1044 | 0.2163
|  | 1045 | 0.2193
|  | 1046 | 0.2224
|  | 1047 | 0.2255
|  | 1048 | 0.2287
|  | 1049 | 0.2319
|  | 1050 | 0.2352
|  | 1051 | 0.2385
|  | 1052 | 0.2419
|  | 1053 | 0.2454
|  | 1054 | 0.2489
|  | 1055 | 0.2525
|  | 1056 | 0.2561
|  | 1057 | 0.2598
|  | 1058 | 0.2636
|  | 1059 | 0.2674
|  | 1060 | 0.2713
|  | 1061 | 0.2752
|  | 1062 | 0.2792
|  | 1063 | 0.2833
|  | 1064 | 0.2874
|  | 1065 | 0.2916
|  | 1066 | 0.2958
|  | 1067 | 0.3001
|  | 1068 | 0.3045
|  | 1069 | 0.3089
|  | 1070 | 0.3134
|  | 1071 | 0.3179
|  | 1072 | 0.3225
|  | 1073 | 0.3272
|  | 1074 | 0.332
|  | 1075 | 0.3368
|  | 1076 | 0.3416
|  | 1077 | 0.3465
|  | 1078 | 0.3515
|  | 1079 | 0.3566
|  | 1080 | 0.3617
|  | 1081 | 0.3669
|  | 1082 | 0.3721
|  | 1083 | 0.3774
|  | 1084 | 0.3828
|  | 1085 | 0.3883
|  | 1086 | 0.3938
|  | 1087 | 0.3993
|  | 1088 | 0.405
|  | 1089 | 0.4107
|  | 1090 | 0.4164
|  | 1091 | 0.4222
|  | 1092 | 0.4281
|  | 1093 | 0.4341
|  | 1094 | 0.4401
|  | 1095 | 0.4462
|  | 1096 | 0.4524
|  | 1097 | 0.4586
|  | 1098 | 0.4649
|  | 1099 | 0.4712
|  | 1100 | 0.4776
|  | 1101 | 0.4841
|  | 1102 | 0.4907
|  | 1103 | 0.4973
|  | 1104 | 0.504
|  | 1105 | 0.5107
|  | 1106 | 0.5175
|  | 1107 | 0.5244
|  | 1108 | 0.5313
|  | 1109 | 0.5383
|  | 1110 | 0.5454
|  | 1111 | 0.5526
|  | 1112 | 0.5598
|  | 1113 | 0.5671
|  | 1114 | 0.5744
|  | 1115 | 0.5818
|  | 1116 | 0.5893
|  | 1117 | 0.5968
|  | 1118 | 0.6044
|  | 1119 | 0.6121
|  | 1120 | 0.6198
|  | 1121 | 0.6276
|  | 1122 | 0.6355
|  | 1123 | 0.6435
|  | 1124 | 0.6515
|  | 1125 | 0.6595
|  | 1126 | 0.6677
|  | 1127 | 0.6759
|  | 1128 | 0.6841
|  | 1129 | 0.6925
|  | 1130 | 0.7009
|  | 1131 | 0.7093
|  | 1132 | 0.7179
|  | 1133 | 0.7265
|  | 1134 | 0.7351
|  | 1135 | 0.7439
|  | 1136 | 0.7527
|  | 1137 | 0.7615
|  | 1138 | 0.7705
|  | 1139 | 0.7795
|  | 1140 | 0.7885
|  | 1141 | 0.7976
|  | 1142 | 0.8068
|  | 1143 | 0.8161
|  | 1144 | 0.8254
|  | 1145 | 0.8348
|  | 1146 | 0.8442
|  | 1147 | 0.8537
|  | 1148 | 0.8633
|  | 1149 | 0.873
|  | 1150 | 0.8827
|  | 1151 | 0.8924
|  | 1152 | 0.9023
|  | 1153 | 0.9122
|  | 1154 | 0.9221
|  | 1155 | 0.9322
|  | 1156 | 0.9422
|  | 1157 | 0.9524
|  | 1158 | 0.9626
|  | 1159 | 0.9729
|  | 1160 | 0.9832
|  | 1161 | 0.9936
|  | 1162 | 1.0041
|  | 1163 | 1.0146
|  | 1164 | 1.0252
|  | 1165 | 1.0359
|  | 1166 | 1.0466
|  | 1167 | 1.0574
|  | 1168 | 1.0682
|  | 1169 | 1.0791
|  | 1170 | 1.0901
|  | 1171 | 1.1011
|  | 1172 | 1.1122
|  | 1173 | 1.1234
|  | 1174 | 1.1346
|  | 1175 | 1.1459
|  | 1176 | 1.1572
|  | 1177 | 1.1686
|  | 1178 | 1.18
|  | 1179 | 1.1916
|  | 1180 | 1.2031
|  | 1181 | 1.2148
|  | 1182 | 1.2264
|  | 1183 | 1.2382
|  | 1184 | 1.25
|  | 1185 | 1.2619
|  | 1186 | 1.2738
|  | 1187 | 1.2858
|  | 1188 | 1.2978
|  | 1189 | 1.3099
|  | 1190 | 1.3221
|  | 1191 | 1.3343
|  | 1192 | 1.3466
|  | 1193 | 1.3589
|  | 1194 | 1.3713
|  | 1195 | 1.3838
|  | 1196 | 1.3963
|  | 1197 | 1.4088
|  | 1198 | 1.4214
|  | 1199 | 1.4341
|  | 1200 | 1.4468
|  | 1201 | 1.4596
|  | 1202 | 1.4724
|  | 1203 | 1.4853
|  | 1204 | 1.4983
|  | 1205 | 1.5113
|  | 1206 | 1.5243
|  | 1207 | 1.5374
|  | 1208 | 1.5506
|  | 1209 | 1.5638
|  | 1210 | 1.5771
|  | 1211 | 1.5904
|  | 1212 | 1.6038
|  | 1213 | 1.6172
|  | 1214 | 1.6307
|  | 1215 | 1.6442
|  | 1216 | 1.6578
|  | 1217 | 1.6714
|  | 1218 | 1.6851
|  | 1219 | 1.6989
|  | 1220 | 1.7127
|  | 1221 | 1.7265
|  | 1222 | 1.7404
|  | 1223 | 1.7543
|  | 1224 | 1.7683
|  | 1225 | 1.7823
|  | 1226 | 1.7964
|  | 1227 | 1.8106
|  | 1228 | 1.8248
|  | 1229 | 1.839
|  | 1230 | 1.8533
|  | 1231 | 1.8676
|  | 1232 | 1.882
|  | 1233 | 1.8964
|  | 1234 | 1.9109
|  | 1235 | 1.9254
|  | 1236 | 1.94
|  | 1237 | 1.9546
|  | 1238 | 1.9692
|  | 1239 | 1.9839
|  | 1240 | 1.9987
|  | 1241 | 2.0135
|  | 1242 | 2.0283
|  | 1243 | 2.0432
|  | 1244 | 2.0581
|  | 1245 | 2.0731
|  | 1246 | 2.0881
|  | 1247 | 2.1032
|  | 1248 | 2.1183
|  | 1249 | 2.1334
|  | 1250 | 2.1486
|  | 1251 | 2.1638
|  | 1252 | 2.1791
|  | 1253 | 2.1944
|  | 1254 | 2.2098
|  | 1255 | 2.2252
|  | 1256 | 2.2406
|  | 1257 | 2.2561
|  | 1258 | 2.2716
|  | 1259 | 2.2871
|  | 1260 | 2.3027
|  | 1261 | 2.3184
|  | 1262 | 2.3341
|  | 1263 | 2.3498
|  | 1264 | 2.3655
|  | 1265 | 2.3813
|  | 1266 | 2.3971
|  | 1267 | 2.413
|  | 1268 | 2.4289
|  | 1269 | 2.4449
|  | 1270 | 2.4608
|  | 1271 | 2.4769
|  | 1272 | 2.4929
|  | 1273 | 2.509
|  | 1274 | 2.5251
|  | 1275 | 2.5413
|  | 1276 | 2.5575
|  | 1277 | 2.5737
|  | 1278 | 2.59
|  | 1279 | 2.6063
|  | 1280 | 2.6226
|  | 1281 | 2.639
|  | 1282 | 2.6554
|  | 1283 | 2.6718
|  | 1284 | 2.6883
|  | 1285 | 2.7048
|  | 1286 | 2.7213
|  | 1287 | 2.7379
|  | 1288 | 2.7545
|  | 1289 | 2.7711
|  | 1290 | 2.7877
|  | 1291 | 2.8044
|  | 1292 | 2.8211
|  | 1293 | 2.8379
|  | 1294 | 2.8547
|  | 1295 | 2.8715
|  | 1296 | 2.8883
|  | 1297 | 2.9052
|  | 1298 | 2.9221
|  | 1299 | 2.939
|  | 1300 | 2.9559
|  | 1301 | 2.9729
|  | 1302 | 2.9899
|  | 1303 | 3.007
|  | 1304 | 3.024
|  | 1305 | 3.0411
|  | 1306 | 3.0582
|  | 1307 | 3.0754
|  | 1308 | 3.0925
|  | 1309 | 3.1097
|  | 1310 | 3.1269
|  | 1311 | 3.1442
|  | 1312 | 3.1615
|  | 1313 | 3.1788
|  | 1314 | 3.1961
|  | 1315 | 3.2134
|  | 1316 | 3.2308
|  | 1317 | 3.2482
|  | 1318 | 3.2656
|  | 1319 | 3.283
|  | 1320 | 3.3005
|  | 1321 | 3.3179
|  | 1322 | 3.3354
|  | 1323 | 3.353
|  | 1324 | 3.3705
|  | 1325 | 3.3881
|  | 1326 | 3.4057
|  | 1327 | 3.4233
|  | 1328 | 3.4409
|  | 1329 | 3.4585
|  | 1330 | 3.4762
|  | 1331 | 3.4939
|  | 1332 | 3.5116
|  | 1333 | 3.5293
|  | 1334 | 3.547
|  | 1335 | 3.5648
|  | 1336 | 3.5826
|  | 1337 | 3.6004
|  | 1338 | 3.6182
|  | 1339 | 3.636
|  | 1340 | 3.6539
|  | 1341 | 3.6717
|  | 1342 | 3.6896
|  | 1343 | 3.7075
|  | 1344 | 3.7254
|  | 1345 | 3.7434
|  | 1346 | 3.7613
|  | 1347 | 3.7793
|  | 1348 | 3.7972
|  | 1349 | 3.8152
|  | 1350 | 3.8332
|  | 1351 | 3.8512
|  | 1352 | 3.8693
|  | 1353 | 3.8873
|  | 1354 | 3.9054
|  | 1355 | 3.9235
|  | 1356 | 3.9415
|  | 1357 | 3.9596
|  | 1358 | 3.9777
|  | 1359 | 3.9959
|  | 1360 | 4.014
|  | 1361 | 4.0321
|  | 1362 | 4.0503
|  | 1363 | 4.0685
|  | 1364 | 4.0866
|  | 1365 | 4.1048
|  | 1366 | 4.123
|  | 1367 | 4.1412
|  | 1368 | 4.1595
|  | 1369 | 4.1777
|  | 1370 | 4.1959
|  | 1371 | 4.2142
|  | 1372 | 4.2324
|  | 1373 | 4.2507
|  | 1374 | 4.269
|  | 1375 | 4.2872
|  | 1376 | 4.3055
|  | 1377 | 4.3238
|  | 1378 | 4.3421
|  | 1379 | 4.3604
|  | 1380 | 4.3788
|  | 1381 | 4.3971
|  | 1382 | 4.4154
|  | 1383 | 4.4338
|  | 1384 | 4.4521
|  | 1385 | 4.4704
|  | 1386 | 4.4888
|  | 1387 | 4.5072
|  | 1388 | 4.5255
|  | 1389 | 4.5439
|  | 1390 | 4.5623
|  | 1391 | 4.5806
|  | 1392 | 4.599
|  | 1393 | 4.6174
|  | 1394 | 4.6358
|  | 1395 | 4.6542
|  | 1396 | 4.6726
|  | 1397 | 4.691
|  | 1398 | 4.7094
|  | 1399 | 4.7278
|  | 1400 | 4.7462
|  | 1401 | 4.7646
|  | 1402 | 4.783
|  | 1403 | 4.8014
|  | 1404 | 4.8199
|  | 1405 | 4.8383
|  | 1406 | 4.8567
|  | 1407 | 4.8751
|  | 1408 | 4.8935
|  | 1409 | 4.9119
|  | 1410 | 4.9304
|  | 1411 | 4.9488
|  | 1412 | 4.9672
|  | 1413 | 4.9856
|  | 1414 | 5.004
|  | 1415 | 5.0224
|  | 1416 | 5.0409
|  | 1417 | 5.0593
|  | 1418 | 5.0777
|  | 1419 | 5.0961
|  | 1420 | 5.1145
|  | 1421 | 5.1329
|  | 1422 | 5.1513
|  | 1423 | 5.1697
|  | 1424 | 5.1881
|  | 1425 | 5.2065
|  | 1426 | 5.2249
|  | 1427 | 5.2433
|  | 1428 | 5.2617
|  | 1429 | 5.2801
|  | 1430 | 5.2985
|  | 1431 | 5.3168
|  | 1432 | 5.3352
|  | 1433 | 5.3536
|  | 1434 | 5.372
|  | 1435 | 5.3903
|  | 1436 | 5.4087
|  | 1437 | 5.427
|  | 1438 | 5.4454
|  | 1439 | 5.4637
|  | 1440 | 5.482
|  | 1441 | 5.5004
|  | 1442 | 5.5187
|  | 1443 | 5.537
|  | 1444 | 5.5553
|  | 1445 | 5.5736
|  | 1446 | 5.5919
|  | 1447 | 5.6102
|  | 1448 | 5.6285
|  | 1449 | 5.6468
|  | 1450 | 5.665