## Comparison
Comparison of AR Coatings
Reflectance (%)
|  | Wavelength (nm) | -A Coating | -AB Coating | -B Coating
|  | 250 | 19.08522
|  | 260 | 0.54687
|  | 270 | 13.67942
|  | 280 | 32.37651
Product Raw Data |  | 290 | 40.50428
Antireflection Coatings Between 250 nm - 1200 nm |  | 300 | 38.43203 | 10.65014
|  | 310 | 25.82638 | 5.45026
Item # | - | 320 | 18.63226 | 27.58326
DISCLAIMER: The data presented here are typical. Slight variations in performance data will occur from lot to lot. Please contact Technical Support with any questions regarding the use or reliability of this data. |  | 330 | 11.19674 | 40.75591
|  | 340 | 5.4588 | 44.01351
|  | 350 | 1.8764 | 40.77981
|  | 360 | 0.39705 | 33.10083
|  | 370 | 0.02461 | 22.99752
|  | 380 | 0.18967 | 12.94097
This data may be used in publications. However, please cite Thorlabs as the source. |  | 390 | 0.39118 | 5.77258
|  | 400 | 0.52796 | 1.94438
|  | 410 | 0.54846 | 0.56015
Additional Information: |  | 420 | 0.46625 | 0.32091
|  | 430 | 0.38165 | 0.40763
|  | 440 | 0.30228 | 0.47097
|  | 450 | 0.2103 | 0.45188
|  | 460 | 0.19608 | 0.40355
|  | 470 | 0.19551 | 0.37763
|  | 480 | 0.23824 | 0.39232
|  | 490 | 0.28188 | 0.4504
|  | 500 | 0.35254 | 0.53069 | 14.87894
|  | 510 | 0.40534 | 0.60687 | 13.02827
|  | 520 | 0.4501 | 0.66729 | 10.96669
|  | 530 | 0.47741 | 0.70699 | 8.88179
|  | 540 | 0.48651 | 0.72538 | 6.91591
|  | 550 | 0.47261 | 0.71974 | 5.18277
|  | 560 | 0.4474 | 0.69934 | 3.71682
|  | 570 | 0.40241 | 0.66639 | 2.56899
|  | 580 | 0.34173 | 0.62662 | 1.70849
|  | 590 | 0.28853 | 0.58382 | 1.10279
|  | 600 | 0.23322 | 0.5389 | 0.7037
|  | 610 | 0.18982 | 0.4961 | 0.46337
|  | 620 | 0.15724 | 0.45874 | 0.33778
|  | 630 | 0.13204 | 0.42899 | 0.28455
|  | 640 | 0.14525 | 0.40638 | 0.27606
|  | 650 | 0.18651 | 0.39359 | 0.28909
|  | 660 | 0.25621 | 0.39311 | 0.30788
|  | 670 | 0.36003 | 0.40328 | 0.32347
|  | 680 | 0.47568 | 0.42402 | 0.33134
|  | 690 | 0.63775 | 0.45665 | 0.33106
|  | 700 | 0.84208 | 0.49519 | 0.31913
|  | 710 | 1.06406 | 0.54297 | 0.30152
|  | 720 | 1.3328 | 0.59392 | 0.27951
|  | 730 | 1.61127 | 0.64557 | 0.25664
|  | 740 | 1.93842 | 0.6992 | 0.23264
|  | 750 | 2.27204 | 0.74899 | 0.21185
|  | 760 | 2.65122 | 0.7913 | 0.19726
|  | 770 | 3.02273 | 0.82834 | 0.18934
|  | 780 | 3.43968 | 0.85381 | 0.18602
|  | 790 | 3.8347 | 0.8702 | 0.18589
|  | 800 | 4.28674 | 0.87736 | 0.19305
|  | 810 | 4.7112 | 0.87419 | 0.21186
|  | 820 | 5.15242 | 0.85388 | 0.22231
|  | 830 | 5.56363 | 0.8339 | 0.24438
|  | 840 | 6.03914 | 0.79914 | 0.26939
|  | 850 | 6.46861 | 0.74835 | 0.29133
|  | 860 |  | 0.70305 | 0.31304
|  | 870 |  | 0.65611 | 0.33401
|  | 880 |  | 0.59905 | 0.35343
|  | 890 |  | 0.53237 | 0.35229
|  | 900 |  | 0.49236 | 0.39746
|  | 910 |  | 0.45125 | 0.40208
|  | 920 |  | 0.43572 | 0.38846
|  | 930 |  | 0.37666 | 0.39929
|  | 940 |  | 0.36571 | 0.39718
|  | 950 |  | 0.35228 | 0.41026
|  | 960 |  | 0.35943 | 0.38371
|  | 970 |  | 0.38432 | 0.38278
|  | 980 |  | 0.42346 | 0.38279
|  | 990 |  | 0.4719 | 0.36189
|  | 1000 |  | 0.5612 | 0.34551
|  | 1010 |  | 0.65055 | 0.33825
|  | 1020 |  | 0.76047 | 0.32636
|  | 1030 |  | 0.89409 | 0.31116
|  | 1040 |  | 1.03905 | 0.29378
|  | 1050 |  | 1.21282 | 0.28367
|  | 1060 |  | 1.3911 | 0.28389
|  | 1070 |  | 1.60069 | 0.27484
|  | 1080 |  | 1.82237 | 0.27784
|  | 1090 |  | 2.05808 | 0.28372
|  | 1100 |  | 2.30908 | 0.28789
|  | 1110 |  | 2.56718 | 0.31344
|  | 1120 |  | 2.84403 | 0.32801
|  | 1130 |  | 3.138 | 0.35062
|  | 1140 |  | 3.42974 | 0.37848
|  | 1150 |  | 3.73265 | 0.41925
|  | 1160 |  | 4.05022 | 0.4641
|  | 1170 |  | 4.37405 | 0.52182
|  | 1180 |  | 4.69354 | 0.57525
|  | 1190 |  | 5.02125 | 0.6382
|  | 1200 |  | 5.36951 | 0.71291