## Reflectance
C10 AR Coating Reflectance
| Wavelength (nm) | % Reflectance - 0° AOI | % Reflectance - 10° AOI | % Reflectance - 20° AOI | % Reflectance - 30° AOI | % Reflectance - 45° AOI
| 450 | 1.3733 | 1.2492 | 0.9302 | 0.5707 | 0.5567
| 451 | 1.3346 | 1.2127 | 0.8997 | 0.5496 | 0.5531
| 452 | 1.2968 | 1.1769 | 0.87 | 0.5292 | 0.55
| 453 | 1.2597 | 1.1419 | 0.841 | 0.5094 | 0.5474
Product Raw Data | 454 | 1.2234 | 1.1077 | 0.8128 | 0.4903 | 0.5454
C10 AR Coating | 455 | 1.1879 | 1.0742 | 0.7853 | 0.4719 | 0.5438
| 456 | 1.1531 | 1.0415 | 0.7585 | 0.4541 | 0.5428
Item # | 457 | 1.119 | 1.0095 | 0.7323 | 0.437 | 0.5422
DISCLAIMER: The data presented here are typical. Slight variations in performance data will occur from lot to lot. Please contact Technical Support with any questions regarding the use or reliability of this data. | 458 | 1.0857 | 0.9782 | 0.7069 | 0.4205 | 0.5421
| 459 | 1.0531 | 0.9476 | 0.6822 | 0.4046 | 0.5425
| 460 | 1.0213 | 0.9178 | 0.6582 | 0.3893 | 0.5433
| 461 | 0.9902 | 0.8887 | 0.6348 | 0.3746 | 0.5446
| 462 | 0.9597 | 0.8602 | 0.612 | 0.3605 | 0.5463
| 463 | 0.93 | 0.8325 | 0.59 | 0.3469 | 0.5484
This data may be used in publications. However, please cite Thorlabs as the source. | 464 | 0.901 | 0.8054 | 0.5685 | 0.334 | 0.551
| 465 | 0.8726 | 0.779 | 0.5477 | 0.3216 | 0.554
| 466 | 0.845 | 0.7533 | 0.5276 | 0.3098 | 0.5573
Additional Information: | 467 | 0.818 | 0.7282 | 0.508 | 0.2985 | 0.5611
| 468 | 0.7916 | 0.7038 | 0.489 | 0.2877 | 0.5652
| 469 | 0.7659 | 0.68 | 0.4707 | 0.2775 | 0.5697
| 470 | 0.7409 | 0.6569 | 0.4529 | 0.2678 | 0.5746
| 471 | 0.7165 | 0.6343 | 0.4358 | 0.2586 | 0.5798
| 472 | 0.6927 | 0.6124 | 0.4191 | 0.2499 | 0.5854
| 473 | 0.6696 | 0.5911 | 0.4031 | 0.2416 | 0.5913
| 474 | 0.647 | 0.5704 | 0.3876 | 0.2339 | 0.5975
| 475 | 0.6251 | 0.5503 | 0.3727 | 0.2267 | 0.604
| 476 | 0.6038 | 0.5308 | 0.3583 | 0.2199 | 0.6109
| 477 | 0.583 | 0.5119 | 0.3444 | 0.2135 | 0.6181
| 478 | 0.5629 | 0.4935 | 0.3311 | 0.2076 | 0.6255
| 479 | 0.5433 | 0.4757 | 0.3183 | 0.2022 | 0.6333
| 480 | 0.5243 | 0.4584 | 0.306 | 0.1972 | 0.6413
| 481 | 0.5059 | 0.4417 | 0.2942 | 0.1926 | 0.6496
| 482 | 0.488 | 0.4255 | 0.2828 | 0.1885 | 0.6582
| 483 | 0.4706 | 0.4099 | 0.272 | 0.1847 | 0.667
| 484 | 0.4538 | 0.3947 | 0.2617 | 0.1814 | 0.6761
| 485 | 0.4375 | 0.3801 | 0.2518 | 0.1784 | 0.6854
| 486 | 0.4218 | 0.366 | 0.2424 | 0.1758 | 0.695
| 487 | 0.4065 | 0.3524 | 0.2334 | 0.1736 | 0.7048
| 488 | 0.3918 | 0.3393 | 0.2249 | 0.1718 | 0.7148
| 489 | 0.3775 | 0.3267 | 0.2168 | 0.1704 | 0.7251
| 490 | 0.3638 | 0.3146 | 0.2091 | 0.1693 | 0.7355
| 491 | 0.3505 | 0.3029 | 0.2019 | 0.1686 | 0.7462
| 492 | 0.3378 | 0.2917 | 0.1951 | 0.1682 | 0.757
| 493 | 0.3255 | 0.2809 | 0.1887 | 0.1681 | 0.7681
| 494 | 0.3136 | 0.2706 | 0.1827 | 0.1684 | 0.7793
| 495 | 0.3022 | 0.2608 | 0.1771 | 0.169 | 0.7908
| 496 | 0.2913 | 0.2514 | 0.1719 | 0.1699 | 0.8024
| 497 | 0.2808 | 0.2424 | 0.1671 | 0.1711 | 0.8141
| 498 | 0.2708 | 0.2338 | 0.1627 | 0.1727 | 0.8261
| 499 | 0.2612 | 0.2256 | 0.1586 | 0.1745 | 0.8382
| 500 | 0.252 | 0.2179 | 0.1549 | 0.1766 | 0.8504
| 501 | 0.2432 | 0.2105 | 0.1516 | 0.179 | 0.8628
| 502 | 0.2348 | 0.2036 | 0.1486 | 0.1817 | 0.8754
| 503 | 0.2269 | 0.197 | 0.1459 | 0.1847 | 0.888
| 504 | 0.2193 | 0.1909 | 0.1436 | 0.1879 | 0.9009
| 505 | 0.2121 | 0.1851 | 0.1416 | 0.1914 | 0.9138
| 506 | 0.2054 | 0.1796 | 0.1399 | 0.1952 | 0.9269
| 507 | 0.1989 | 0.1746 | 0.1386 | 0.1992 | 0.9401
| 508 | 0.1929 | 0.1698 | 0.1376 | 0.2034 | 0.9534
| 509 | 0.1872 | 0.1655 | 0.1369 | 0.2079 | 0.9668
| 510 | 0.1819 | 0.1615 | 0.1364 | 0.2126 | 0.9803
| 511 | 0.177 | 0.1578 | 0.1363 | 0.2176 | 0.9939
| 512 | 0.1724 | 0.1544 | 0.1365 | 0.2227 | 1.0076
| 513 | 0.1681 | 0.1514 | 0.1369 | 0.2281 | 1.0214
| 514 | 0.1642 | 0.1487 | 0.1377 | 0.2337 | 1.0354
| 515 | 0.1606 | 0.1464 | 0.1387 | 0.2395 | 1.0493
| 516 | 0.1573 | 0.1443 | 0.1399 | 0.2455 | 1.0634
| 517 | 0.1543 | 0.1425 | 0.1415 | 0.2518 | 1.0776
| 518 | 0.1517 | 0.141 | 0.1432 | 0.2582 | 1.0918
| 519 | 0.1493 | 0.1399 | 0.1453 | 0.2647 | 1.1061
| 520 | 0.1473 | 0.139 | 0.1476 | 0.2715 | 1.1204
| 521 | 0.1455 | 0.1384 | 0.1501 | 0.2785 | 1.1348
| 522 | 0.1441 | 0.138 | 0.1528 | 0.2856 | 1.1493
| 523 | 0.1429 | 0.138 | 0.1558 | 0.2929 | 1.1639
| 524 | 0.142 | 0.1382 | 0.1591 | 0.3004 | 1.1784
| 525 | 0.1414 | 0.1387 | 0.1625 | 0.308 | 1.1931
| 526 | 0.1411 | 0.1394 | 0.1662 | 0.3158 | 1.2078
| 527 | 0.141 | 0.1404 | 0.17 | 0.3237 | 1.2225
| 528 | 0.1412 | 0.1416 | 0.1741 | 0.3318 | 1.2373
| 529 | 0.1416 | 0.143 | 0.1784 | 0.34 | 1.2521
| 530 | 0.1423 | 0.1447 | 0.1829 | 0.3483 | 1.2669
| 531 | 0.1433 | 0.1467 | 0.1875 | 0.3568 | 1.2818
| 532 | 0.1444 | 0.1488 | 0.1924 | 0.3655 | 1.2967
| 533 | 0.1458 | 0.1512 | 0.1974 | 0.3742 | 1.3116
| 534 | 0.1475 | 0.1538 | 0.2026 | 0.3831 | 1.3266
| 535 | 0.1494 | 0.1566 | 0.208 | 0.3921 | 1.3415
| 536 | 0.1514 | 0.1596 | 0.2136 | 0.4013 | 1.3565
| 537 | 0.1538 | 0.1629 | 0.2194 | 0.4105 | 1.3716
| 538 | 0.1563 | 0.1663 | 0.2253 | 0.4199 | 1.3866
| 539 | 0.159 | 0.1699 | 0.2313 | 0.4293 | 1.4016
| 540 | 0.1619 | 0.1737 | 0.2376 | 0.4389 | 1.4166
| 541 | 0.1651 | 0.1777 | 0.2439 | 0.4485 | 1.4317
| 542 | 0.1684 | 0.1819 | 0.2505 | 0.4583 | 1.4468
| 543 | 0.1719 | 0.1863 | 0.2571 | 0.4681 | 1.4618
| 544 | 0.1756 | 0.1908 | 0.2639 | 0.4781 | 1.4769
| 545 | 0.1795 | 0.1955 | 0.2709 | 0.4881 | 1.4919
| 546 | 0.1836 | 0.2004 | 0.278 | 0.4982 | 1.507
| 547 | 0.1878 | 0.2055 | 0.2852 | 0.5084 | 1.522
| 548 | 0.1922 | 0.2107 | 0.2925 | 0.5187 | 1.5371
| 549 | 0.1968 | 0.216 | 0.3 | 0.5291 | 1.5521
| 550 | 0.2016 | 0.2215 | 0.3076 | 0.5395 | 1.5671
| 551 | 0.2067 | 0.2274 | 0.3155 | 0.5502 | 1.5826
| 552 | 0.2119 | 0.2334 | 0.3235 | 0.5611 | 1.598
| 553 | 0.2173 | 0.2395 | 0.3317 | 0.572 | 1.6134
| 554 | 0.2229 | 0.2458 | 0.3399 | 0.5829 | 1.6289
| 555 | 0.2286 | 0.2523 | 0.3483 | 0.594 | 1.6443
| 556 | 0.2345 | 0.2589 | 0.3568 | 0.6051 | 1.6597
| 557 | 0.2405 | 0.2656 | 0.3654 | 0.6162 | 1.675
| 558 | 0.2467 | 0.2724 | 0.3741 | 0.6275 | 1.6904
| 559 | 0.253 | 0.2794 | 0.3829 | 0.6387 | 1.7058
| 560 | 0.2594 | 0.2865 | 0.3917 | 0.6501 | 1.7211
| 561 | 0.266 | 0.2937 | 0.4007 | 0.6614 | 1.7364
| 562 | 0.2727 | 0.301 | 0.4098 | 0.6729 | 1.7517
| 563 | 0.2795 | 0.3085 | 0.4189 | 0.6844 | 1.767
| 564 | 0.2864 | 0.316 | 0.4282 | 0.6959 | 1.7822
| 565 | 0.2935 | 0.3237 | 0.4375 | 0.7075 | 1.7974
| 566 | 0.3007 | 0.3315 | 0.4469 | 0.7191 | 1.8126
| 567 | 0.3079 | 0.3394 | 0.4564 | 0.7307 | 1.8278
| 568 | 0.3153 | 0.3474 | 0.466 | 0.7424 | 1.8429
| 569 | 0.3229 | 0.3554 | 0.4756 | 0.7541 | 1.858
| 570 | 0.3305 | 0.3636 | 0.4853 | 0.7659 | 1.8731
| 571 | 0.3382 | 0.3719 | 0.4951 | 0.7777 | 1.8881
| 572 | 0.346 | 0.3803 | 0.5049 | 0.7895 | 1.9031
| 573 | 0.3539 | 0.3887 | 0.5148 | 0.8014 | 1.9181
| 574 | 0.3619 | 0.3973 | 0.5248 | 0.8132 | 1.933
| 575 | 0.3701 | 0.4059 | 0.5348 | 0.8251 | 1.9479
| 576 | 0.3783 | 0.4146 | 0.5449 | 0.8371 | 1.9628
| 577 | 0.3865 | 0.4234 | 0.555 | 0.849 | 1.9776
| 578 | 0.3949 | 0.4323 | 0.5652 | 0.861 | 1.9924
| 579 | 0.4034 | 0.4412 | 0.5755 | 0.873 | 2.0072
| 580 | 0.4119 | 0.4502 | 0.5858 | 0.885 | 2.0219
| 581 | 0.4205 | 0.4593 | 0.5961 | 0.897 | 2.0365
| 582 | 0.4292 | 0.4685 | 0.6065 | 0.909 | 2.0512
| 583 | 0.438 | 0.4777 | 0.6169 | 0.9211 | 2.0657
| 584 | 0.4468 | 0.487 | 0.6274 | 0.9331 | 2.0803
| 585 | 0.4557 | 0.4963 | 0.6379 | 0.9452 | 2.0948
| 586 | 0.4647 | 0.5057 | 0.6485 | 0.9573 | 2.1092
| 587 | 0.4737 | 0.5152 | 0.6591 | 0.9693 | 2.1236
| 588 | 0.4828 | 0.5247 | 0.6697 | 0.9814 | 2.138
| 589 | 0.492 | 0.5343 | 0.6804 | 0.9935 | 2.1523
| 590 | 0.5012 | 0.5439 | 0.691 | 1.0056 | 2.1666
| 591 | 0.5105 | 0.5536 | 0.7018 | 1.0177 | 2.1808
| 592 | 0.5199 | 0.5633 | 0.7125 | 1.0298 | 2.195
| 593 | 0.5293 | 0.5731 | 0.7233 | 1.0419 | 2.2091
| 594 | 0.5387 | 0.5829 | 0.7341 | 1.054 | 2.2232
| 595 | 0.5482 | 0.5928 | 0.7449 | 1.066 | 2.2372
| 596 | 0.5577 | 0.6027 | 0.7558 | 1.0781 | 2.2511
| 597 | 0.5673 | 0.6126 | 0.7667 | 1.0902 | 2.2651
| 598 | 0.577 | 0.6226 | 0.7776 | 1.1023 | 2.2789
| 599 | 0.5867 | 0.6327 | 0.7885 | 1.1143 | 2.2927
| 600 | 0.5964 | 0.6427 | 0.7994 | 1.1264 | 2.3065
| 601 | 0.6062 | 0.6528 | 0.8103 | 1.1384 | 2.3202
| 602 | 0.616 | 0.6629 | 0.8213 | 1.1505 | 2.3339
| 603 | 0.6258 | 0.6731 | 0.8323 | 1.1625 | 2.3475
| 604 | 0.6357 | 0.6833 | 0.8433 | 1.1745 | 2.361
| 605 | 0.6456 | 0.6935 | 0.8543 | 1.1865 | 2.3745
| 606 | 0.6555 | 0.7037 | 0.8653 | 1.1985 | 2.388
| 607 | 0.6655 | 0.714 | 0.8763 | 1.2104 | 2.4014
| 608 | 0.6755 | 0.7243 | 0.8873 | 1.2224 | 2.4147
| 609 | 0.6855 | 0.7346 | 0.8983 | 1.2343 | 2.428
| 610 | 0.6956 | 0.7449 | 0.9094 | 1.2463 | 2.4412
| 611 | 0.7057 | 0.7553 | 0.9204 | 1.2582 | 2.4544
| 612 | 0.7158 | 0.7656 | 0.9314 | 1.27 | 2.4675
| 613 | 0.7259 | 0.776 | 0.9425 | 1.2819 | 2.4805
| 614 | 0.7361 | 0.7864 | 0.9535 | 1.2937 | 2.4935
| 615 | 0.7462 | 0.7968 | 0.9646 | 1.3055 | 2.5065
| 616 | 0.7564 | 0.8072 | 0.9756 | 1.3173 | 2.5194
| 617 | 0.7666 | 0.8177 | 0.9866 | 1.3291 | 2.5322
| 618 | 0.7769 | 0.8281 | 0.9977 | 1.3409 | 2.545
| 619 | 0.7871 | 0.8386 | 1.0087 | 1.3526 | 2.5577
| 620 | 0.7974 | 0.8491 | 1.0197 | 1.3643 | 2.5704
| 621 | 0.8076 | 0.8596 | 1.0307 | 1.376 | 2.583
| 622 | 0.8179 | 0.87 | 1.0418 | 1.3876 | 2.5955
| 623 | 0.8282 | 0.8805 | 1.0528 | 1.3992 | 2.608
| 624 | 0.8385 | 0.891 | 1.0638 | 1.4108 | 2.6204
| 625 | 0.8488 | 0.9015 | 1.0747 | 1.4224 | 2.6328
| 626 | 0.8591 | 0.912 | 1.0857 | 1.4339 | 2.6451
| 627 | 0.8695 | 0.9225 | 1.0967 | 1.4455 | 2.6573
| 628 | 0.8798 | 0.933 | 1.1076 | 1.4569 | 2.6695
| 629 | 0.8901 | 0.9436 | 1.1186 | 1.4684 | 2.6817
| 630 | 0.9005 | 0.9541 | 1.1295 | 1.4798 | 2.6938
| 631 | 0.9108 | 0.9646 | 1.1404 | 1.4912 | 2.7058
| 632 | 0.9211 | 0.9751 | 1.1513 | 1.5026 | 2.7177
| 633 | 0.9315 | 0.9856 | 1.1622 | 1.5139 | 2.7296
| 634 | 0.9418 | 0.9961 | 1.1731 | 1.5252 | 2.7415
| 635 | 0.9522 | 1.0065 | 1.1839 | 1.5364 | 2.7533
| 636 | 0.9625 | 1.017 | 1.1948 | 1.5477 | 2.765
| 637 | 0.9728 | 1.0275 | 1.2056 | 1.5589 | 2.7767
| 638 | 0.9832 | 1.038 | 1.2164 | 1.57 | 2.7883
| 639 | 0.9935 | 1.0484 | 1.2272 | 1.5812 | 2.7998
| 640 | 1.0038 | 1.0589 | 1.2379 | 1.5923 | 2.8113
| 641 | 1.0141 | 1.0693 | 1.2487 | 1.6033 | 2.8228
| 642 | 1.0244 | 1.0797 | 1.2594 | 1.6143 | 2.8341
| 643 | 1.0347 | 1.0902 | 1.2701 | 1.6253 | 2.8455
| 644 | 1.045 | 1.1006 | 1.2807 | 1.6363 | 2.8567
| 645 | 1.0553 | 1.111 | 1.2914 | 1.6472 | 2.8679
| 646 | 1.0656 | 1.1214 | 1.302 | 1.6581 | 2.8791
| 647 | 1.0759 | 1.1317 | 1.3126 | 1.6689 | 2.8902
| 648 | 1.0861 | 1.1421 | 1.3232 | 1.6797 | 2.9012
| 649 | 1.0964 | 1.1524 | 1.3338 | 1.6905 | 2.9122
| 650 | 1.1066 | 1.1627 | 1.3443 | 1.7012 | 2.9231