## Reflectance
C11 AR Coating Reflectance
| Wavelength (nm) | % Reflectance - 0° AOI | % Reflectance - 10° AOI | % Reflectance - 20° AOI | % Reflectance - 30° AOI | % Reflectance - 45° AOI
| 590 | 0.5244 | 0.4181 | 0.1932 | 0.0507 | 0.4331
| 591 | 0.4918 | 0.3901 | 0.1767 | 0.0464 | 0.4395
| 592 | 0.4607 | 0.3635 | 0.1611 | 0.0427 | 0.4458
| 593 | 0.431 | 0.3383 | 0.1465 | 0.0395 | 0.4522
Product Raw Data | 594 | 0.4028 | 0.3142 | 0.1328 | 0.0368 | 0.4584
C11 AR Coating | 595 | 0.3758 | 0.2914 | 0.1201 | 0.0346 | 0.4646
| 596 | 0.3502 | 0.2698 | 0.1081 | 0.0328 | 0.4707
Item # | 597 | 0.3258 | 0.2493 | 0.097 | 0.0314 | 0.4767
DISCLAIMER: The data presented here are typical. Slight variations in performance data will occur from lot to lot. Please contact Technical Support with any questions regarding the use or reliability of this data. | 598 | 0.3026 | 0.2299 | 0.0867 | 0.0304 | 0.4826
| 599 | 0.2807 | 0.2116 | 0.0772 | 0.0298 | 0.4884
| 600 | 0.2598 | 0.1943 | 0.0684 | 0.0295 | 0.4941
| 601 | 0.2401 | 0.1781 | 0.0602 | 0.0296 | 0.4997
| 602 | 0.2214 | 0.1627 | 0.0528 | 0.03 | 0.5051
| 603 | 0.2038 | 0.1483 | 0.046 | 0.0307 | 0.5105
This data may be used in publications. However, please cite Thorlabs as the source. | 604 | 0.1872 | 0.1348 | 0.0398 | 0.0316 | 0.5157
| 605 | 0.1715 | 0.1222 | 0.0342 | 0.0328 | 0.5208
| 606 | 0.1568 | 0.1103 | 0.0292 | 0.0343 | 0.5257
Additional Information: | 607 | 0.143 | 0.0993 | 0.0247 | 0.0359 | 0.5305
| 608 | 0.13 | 0.0891 | 0.0207 | 0.0378 | 0.5351
| 609 | 0.1178 | 0.0795 | 0.0172 | 0.0399 | 0.5396
| 610 | 0.1065 | 0.0707 | 0.0142 | 0.0421 | 0.544
| 611 | 0.0959 | 0.0626 | 0.0116 | 0.0445 | 0.5482
| 612 | 0.0861 | 0.0551 | 0.0094 | 0.047 | 0.5523
| 613 | 0.077 | 0.0483 | 0.0076 | 0.0496 | 0.5562
| 614 | 0.0686 | 0.042 | 0.0062 | 0.0524 | 0.5599
| 615 | 0.0608 | 0.0363 | 0.0052 | 0.0553 | 0.5635
| 616 | 0.0537 | 0.0312 | 0.0045 | 0.0582 | 0.5669
| 617 | 0.0472 | 0.0266 | 0.0041 | 0.0612 | 0.5702
| 618 | 0.0412 | 0.0224 | 0.004 | 0.0644 | 0.5733
| 619 | 0.0358 | 0.0188 | 0.0042 | 0.0675 | 0.5763
| 620 | 0.0309 | 0.0156 | 0.0047 | 0.0707 | 0.5791
| 621 | 0.0266 | 0.0129 | 0.0054 | 0.074 | 0.5817
| 622 | 0.0227 | 0.0106 | 0.0063 | 0.0772 | 0.5842
| 623 | 0.0193 | 0.0086 | 0.0075 | 0.0805 | 0.5866
| 624 | 0.0163 | 0.007 | 0.0088 | 0.0838 | 0.5888
| 625 | 0.0138 | 0.0058 | 0.0104 | 0.0871 | 0.5908
| 626 | 0.0116 | 0.0049 | 0.0121 | 0.0904 | 0.5927
| 627 | 0.0099 | 0.0044 | 0.014 | 0.0937 | 0.5944
| 628 | 0.0084 | 0.0041 | 0.016 | 0.097 | 0.596
| 629 | 0.0074 | 0.0041 | 0.0181 | 0.1002 | 0.5974
| 630 | 0.0066 | 0.0044 | 0.0204 | 0.1034 | 0.5987
| 631 | 0.0062 | 0.0049 | 0.0228 | 0.1066 | 0.5999
| 632 | 0.006 | 0.0056 | 0.0252 | 0.1097 | 0.6009
| 633 | 0.0061 | 0.0066 | 0.0278 | 0.1128 | 0.6018
| 634 | 0.0065 | 0.0078 | 0.0304 | 0.1158 | 0.6025
| 635 | 0.0071 | 0.0091 | 0.0331 | 0.1188 | 0.6031
| 636 | 0.0079 | 0.0107 | 0.0359 | 0.1217 | 0.6036
| 637 | 0.0089 | 0.0123 | 0.0387 | 0.1245 | 0.604
| 638 | 0.0102 | 0.0142 | 0.0415 | 0.1273 | 0.6042
| 639 | 0.0116 | 0.0162 | 0.0444 | 0.13 | 0.6043
| 640 | 0.0132 | 0.0183 | 0.0473 | 0.1326 | 0.6043
| 641 | 0.0149 | 0.0205 | 0.0502 | 0.1351 | 0.6042
| 642 | 0.0168 | 0.0228 | 0.0531 | 0.1376 | 0.604
| 643 | 0.0188 | 0.0252 | 0.056 | 0.1399 | 0.6037
| 644 | 0.0209 | 0.0277 | 0.0589 | 0.1422 | 0.6032
| 645 | 0.0231 | 0.0303 | 0.0618 | 0.1444 | 0.6027
| 646 | 0.0255 | 0.0329 | 0.0647 | 0.1465 | 0.6021
| 647 | 0.0279 | 0.0355 | 0.0676 | 0.1485 | 0.6013
| 648 | 0.0304 | 0.0383 | 0.0704 | 0.1504 | 0.6005
| 649 | 0.033 | 0.041 | 0.0732 | 0.1522 | 0.5996
| 650 | 0.0356 | 0.0438 | 0.0759 | 0.1539 | 0.5987
| 651 | 0.0383 | 0.0466 | 0.0786 | 0.1555 | 0.5976
| 652 | 0.041 | 0.0494 | 0.0812 | 0.157 | 0.5965
| 653 | 0.0437 | 0.0523 | 0.0838 | 0.1584 | 0.5953
| 654 | 0.0465 | 0.0551 | 0.0864 | 0.1597 | 0.594
| 655 | 0.0493 | 0.0579 | 0.0888 | 0.1609 | 0.5927
| 656 | 0.0521 | 0.0607 | 0.0912 | 0.1621 | 0.5913
| 657 | 0.0549 | 0.0635 | 0.0936 | 0.1631 | 0.5898
| 658 | 0.0577 | 0.0662 | 0.0958 | 0.164 | 0.5883
| 659 | 0.0605 | 0.069 | 0.098 | 0.1648 | 0.5868
| 660 | 0.0633 | 0.0717 | 0.1002 | 0.1655 | 0.5852
| 661 | 0.0661 | 0.0743 | 0.1022 | 0.1661 | 0.5835
| 662 | 0.0688 | 0.077 | 0.1042 | 0.1667 | 0.5819
| 663 | 0.0715 | 0.0795 | 0.1061 | 0.1671 | 0.5802
| 664 | 0.0742 | 0.082 | 0.1079 | 0.1674 | 0.5784
| 665 | 0.0768 | 0.0845 | 0.1096 | 0.1677 | 0.5767
| 666 | 0.0794 | 0.0869 | 0.1112 | 0.1678 | 0.5749
| 667 | 0.082 | 0.0893 | 0.1127 | 0.1679 | 0.5731
| 668 | 0.0845 | 0.0915 | 0.1142 | 0.1679 | 0.5713
| 669 | 0.0869 | 0.0938 | 0.1156 | 0.1677 | 0.5695
| 670 | 0.0893 | 0.0959 | 0.1168 | 0.1675 | 0.5677
| 671 | 0.0916 | 0.098 | 0.118 | 0.1673 | 0.5659
| 672 | 0.0939 | 0.1 | 0.1191 | 0.1669 | 0.5641
| 673 | 0.0961 | 0.1019 | 0.1201 | 0.1664 | 0.5623
| 674 | 0.0982 | 0.1037 | 0.121 | 0.1659 | 0.5605
| 675 | 0.1003 | 0.1055 | 0.1219 | 0.1653 | 0.5587
| 676 | 0.1022 | 0.1072 | 0.1226 | 0.1646 | 0.5569
| 677 | 0.1041 | 0.1088 | 0.1232 | 0.1638 | 0.5551
| 678 | 0.106 | 0.1103 | 0.1238 | 0.163 | 0.5534
| 679 | 0.1077 | 0.1117 | 0.1243 | 0.1621 | 0.5517
| 680 | 0.1094 | 0.1131 | 0.1246 | 0.1611 | 0.5501
| 681 | 0.111 | 0.1143 | 0.1249 | 0.1601 | 0.5484
| 682 | 0.1125 | 0.1155 | 0.1251 | 0.159 | 0.5468
| 683 | 0.1139 | 0.1166 | 0.1253 | 0.1579 | 0.5453
| 684 | 0.1152 | 0.1176 | 0.1253 | 0.1567 | 0.5438
| 685 | 0.1165 | 0.1185 | 0.1252 | 0.1554 | 0.5423
| 686 | 0.1176 | 0.1193 | 0.1251 | 0.1541 | 0.5409
| 687 | 0.1187 | 0.1201 | 0.1249 | 0.1527 | 0.5396
| 688 | 0.1197 | 0.1207 | 0.1246 | 0.1513 | 0.5383
| 689 | 0.1206 | 0.1213 | 0.1242 | 0.1498 | 0.537
| 690 | 0.1214 | 0.1218 | 0.1238 | 0.1483 | 0.5359
| 691 | 0.1221 | 0.1222 | 0.1232 | 0.1468 | 0.5348
| 692 | 0.1228 | 0.1225 | 0.1226 | 0.1452 | 0.5338
| 693 | 0.1233 | 0.1227 | 0.122 | 0.1436 | 0.5328
| 694 | 0.1238 | 0.1228 | 0.1212 | 0.142 | 0.5319
| 695 | 0.1242 | 0.1229 | 0.1204 | 0.1403 | 0.5311
| 696 | 0.1245 | 0.1229 | 0.1195 | 0.1386 | 0.5304
| 697 | 0.1247 | 0.1227 | 0.1186 | 0.1368 | 0.5298
| 698 | 0.1248 | 0.1226 | 0.1176 | 0.1351 | 0.5293
| 699 | 0.1249 | 0.1223 | 0.1165 | 0.1333 | 0.5288
| 700 | 0.1248 | 0.1219 | 0.1154 | 0.1315 | 0.5285
| 701 | 0.1247 | 0.1215 | 0.1142 | 0.1297 | 0.5282
| 702 | 0.1245 | 0.121 | 0.113 | 0.1279 | 0.528
| 703 | 0.1243 | 0.1205 | 0.1117 | 0.1261 | 0.528
| 704 | 0.1239 | 0.1198 | 0.1103 | 0.1243 | 0.528
| 705 | 0.1235 | 0.1191 | 0.1089 | 0.1225 | 0.5282
| 706 | 0.123 | 0.1183 | 0.1075 | 0.1206 | 0.5284
| 707 | 0.1224 | 0.1175 | 0.106 | 0.1188 | 0.5288
| 708 | 0.1218 | 0.1166 | 0.1045 | 0.117 | 0.5293
| 709 | 0.1211 | 0.1156 | 0.1029 | 0.1152 | 0.5299
| 710 | 0.1203 | 0.1145 | 0.1013 | 0.1134 | 0.5306
| 711 | 0.1194 | 0.1134 | 0.0997 | 0.1116 | 0.5315
| 712 | 0.1185 | 0.1123 | 0.098 | 0.1098 | 0.5324
| 713 | 0.1175 | 0.1111 | 0.0963 | 0.108 | 0.5335
| 714 | 0.1165 | 0.1098 | 0.0946 | 0.1063 | 0.5347
| 715 | 0.1154 | 0.1085 | 0.0928 | 0.1046 | 0.536
| 716 | 0.1142 | 0.1071 | 0.091 | 0.1029 | 0.5375
| 717 | 0.113 | 0.1057 | 0.0892 | 0.1012 | 0.5391
| 718 | 0.1118 | 0.1042 | 0.0874 | 0.0996 | 0.5408
| 719 | 0.1104 | 0.1027 | 0.0856 | 0.098 | 0.5427
| 720 | 0.1091 | 0.1012 | 0.0837 | 0.0964 | 0.5447
| 721 | 0.1076 | 0.0996 | 0.0819 | 0.0949 | 0.5469
| 722 | 0.1062 | 0.0979 | 0.08 | 0.0934 | 0.5491
| 723 | 0.1047 | 0.0963 | 0.0781 | 0.0919 | 0.5516
| 724 | 0.1031 | 0.0946 | 0.0762 | 0.0905 | 0.5541
| 725 | 0.1015 | 0.0928 | 0.0743 | 0.0892 | 0.5568
| 726 | 0.0999 | 0.0911 | 0.0724 | 0.0878 | 0.5597
| 727 | 0.0982 | 0.0893 | 0.0705 | 0.0866 | 0.5627
| 728 | 0.0965 | 0.0875 | 0.0686 | 0.0854 | 0.5659
| 729 | 0.0947 | 0.0856 | 0.0667 | 0.0842 | 0.5692
| 730 | 0.093 | 0.0838 | 0.0649 | 0.0831 | 0.5726
| 731 | 0.0912 | 0.0819 | 0.063 | 0.0821 | 0.5762
| 732 | 0.0894 | 0.08 | 0.0612 | 0.0811 | 0.58
| 733 | 0.0875 | 0.0781 | 0.0593 | 0.0802 | 0.5839
| 734 | 0.0856 | 0.0762 | 0.0575 | 0.0793 | 0.5879
| 735 | 0.0837 | 0.0742 | 0.0557 | 0.0785 | 0.5922
| 736 | 0.0818 | 0.0723 | 0.0539 | 0.0778 | 0.5965
| 737 | 0.0799 | 0.0704 | 0.0522 | 0.0772 | 0.6011
| 738 | 0.078 | 0.0684 | 0.0504 | 0.0766 | 0.6057
| 739 | 0.076 | 0.0665 | 0.0487 | 0.0761 | 0.6106
| 740 | 0.0741 | 0.0645 | 0.0471 | 0.0757 | 0.6156
| 741 | 0.0721 | 0.0626 | 0.0454 | 0.0753 | 0.6208
| 742 | 0.0701 | 0.0606 | 0.0438 | 0.0751 | 0.6261
| 743 | 0.0682 | 0.0587 | 0.0423 | 0.0749 | 0.6316
| 744 | 0.0662 | 0.0568 | 0.0407 | 0.0748 | 0.6372
| 745 | 0.0642 | 0.0548 | 0.0392 | 0.0748 | 0.6431
| 746 | 0.0623 | 0.0529 | 0.0378 | 0.0748 | 0.649
| 747 | 0.0603 | 0.0511 | 0.0364 | 0.075 | 0.6552
| 748 | 0.0583 | 0.0492 | 0.035 | 0.0752 | 0.6615
| 749 | 0.0564 | 0.0473 | 0.0337 | 0.0756 | 0.668
| 750 | 0.0545 | 0.0455 | 0.0325 | 0.076 | 0.6746
| 751 | 0.0525 | 0.0437 | 0.0313 | 0.0765 | 0.6814
| 752 | 0.0506 | 0.0419 | 0.0301 | 0.0772 | 0.6883
| 753 | 0.0488 | 0.0402 | 0.029 | 0.0779 | 0.6955
| 754 | 0.0469 | 0.0385 | 0.028 | 0.0787 | 0.7028
| 755 | 0.045 | 0.0368 | 0.027 | 0.0796 | 0.7102
| 756 | 0.0432 | 0.0351 | 0.0261 | 0.0806 | 0.7178
| 757 | 0.0414 | 0.0335 | 0.0252 | 0.0817 | 0.7256
| 758 | 0.0397 | 0.0319 | 0.0244 | 0.083 | 0.7336
| 759 | 0.0379 | 0.0304 | 0.0237 | 0.0843 | 0.7417
| 760 | 0.0362 | 0.0288 | 0.023 | 0.0857 | 0.75
| 761 | 0.0346 | 0.0274 | 0.0224 | 0.0873 | 0.7584
| 762 | 0.0329 | 0.026 | 0.0219 | 0.0889 | 0.767
| 763 | 0.0313 | 0.0246 | 0.0215 | 0.0907 | 0.7758
| 764 | 0.0297 | 0.0233 | 0.0211 | 0.0925 | 0.7847
| 765 | 0.0282 | 0.022 | 0.0208 | 0.0945 | 0.7938
| 766 | 0.0267 | 0.0208 | 0.0206 | 0.0966 | 0.8031
| 767 | 0.0253 | 0.0196 | 0.0204 | 0.0988 | 0.8125
| 768 | 0.0239 | 0.0185 | 0.0203 | 0.1011 | 0.8221
| 769 | 0.0226 | 0.0174 | 0.0203 | 0.1035 | 0.8318
| 770 | 0.0213 | 0.0164 | 0.0204 | 0.106 | 0.8417
| 771 | 0.02 | 0.0155 | 0.0206 | 0.1087 | 0.8518
| 772 | 0.0188 | 0.0146 | 0.0209 | 0.1114 | 0.862
| 773 | 0.0177 | 0.0138 | 0.0212 | 0.1143 | 0.8724
| 774 | 0.0166 | 0.013 | 0.0216 | 0.1173 | 0.883
| 775 | 0.0156 | 0.0123 | 0.0222 | 0.1205 | 0.8937
| 776 | 0.0146 | 0.0117 | 0.0228 | 0.1237 | 0.9045
| 777 | 0.0137 | 0.0111 | 0.0235 | 0.1271 | 0.9155
| 778 | 0.0129 | 0.0106 | 0.0243 | 0.1305 | 0.9267
| 779 | 0.0121 | 0.0102 | 0.0251 | 0.1341 | 0.9381
| 780 | 0.0114 | 0.0099 | 0.0261 | 0.1378 | 0.9495
| 781 | 0.0107 | 0.0096 | 0.0272 | 0.1417 | 0.9612
| 782 | 0.0102 | 0.0094 | 0.0284 | 0.1457 | 0.973
| 783 | 0.0096 | 0.0093 | 0.0296 | 0.1497 | 0.9849
| 784 | 0.0092 | 0.0092 | 0.031 | 0.1539 | 0.997
| 785 | 0.0088 | 0.0093 | 0.0324 | 0.1583 | 1.0093
| 786 | 0.0085 | 0.0094 | 0.034 | 0.1627 | 1.0217
| 787 | 0.0083 | 0.0096 | 0.0356 | 0.1673 | 1.0343
| 788 | 0.0081 | 0.0099 | 0.0374 | 0.172 | 1.047
| 789 | 0.008 | 0.0102 | 0.0393 | 0.1768 | 1.0598
| 790 | 0.008 | 0.0107 | 0.0412 | 0.1818 | 1.0728
| 791 | 0.0081 | 0.0112 | 0.0433 | 0.1869 | 1.086
| 792 | 0.0083 | 0.0118 | 0.0454 | 0.1921 | 1.0993
| 793 | 0.0085 | 0.0125 | 0.0477 | 0.1974 | 1.1127
| 794 | 0.0088 | 0.0133 | 0.0501 | 0.2028 | 1.1263
| 795 | 0.0092 | 0.0142 | 0.0526 | 0.2084 | 1.14
| 796 | 0.0097 | 0.0152 | 0.0551 | 0.2141 | 1.1538
| 797 | 0.0103 | 0.0162 | 0.0578 | 0.2199 | 1.1678
| 798 | 0.0109 | 0.0174 | 0.0606 | 0.2259 | 1.182
| 799 | 0.0117 | 0.0186 | 0.0635 | 0.232 | 1.1962
| 800 | 0.0125 | 0.0199 | 0.0666 | 0.2382 | 1.2107
| 801 | 0.0134 | 0.0213 | 0.0696 | 0.2443 | 1.2248
| 802 | 0.0144 | 0.0228 | 0.0727 | 0.2505 | 1.2391
| 803 | 0.0154 | 0.0244 | 0.0759 | 0.2569 | 1.2535
| 804 | 0.0166 | 0.026 | 0.0792 | 0.2634 | 1.268
| 805 | 0.0178 | 0.0278 | 0.0827 | 0.27 | 1.2827
| 806 | 0.0191 | 0.0296 | 0.0862 | 0.2767 | 1.2975
| 807 | 0.0205 | 0.0315 | 0.0898 | 0.2835 | 1.3124
| 808 | 0.022 | 0.0335 | 0.0936 | 0.2905 | 1.3274
| 809 | 0.0235 | 0.0356 | 0.0974 | 0.2975 | 1.3425
| 810 | 0.0252 | 0.0378 | 0.1014 | 0.3047 | 1.3578
| 811 | 0.027 | 0.0401 | 0.1054 | 0.312 | 1.3732
| 812 | 0.0288 | 0.0425 | 0.1096 | 0.3194 | 1.3887
| 813 | 0.0307 | 0.045 | 0.1139 | 0.327 | 1.4043
| 814 | 0.0327 | 0.0476 | 0.1183 | 0.3346 | 1.42
| 815 | 0.0349 | 0.0503 | 0.1227 | 0.3424 | 1.4359
| 816 | 0.0371 | 0.053 | 0.1273 | 0.3503 | 1.4518
| 817 | 0.0394 | 0.0559 | 0.132 | 0.3583 | 1.4679
| 818 | 0.0418 | 0.0589 | 0.1368 | 0.3664 | 1.4841
| 819 | 0.0442 | 0.0619 | 0.1417 | 0.3746 | 1.5003
| 820 | 0.0468 | 0.0651 | 0.1467 | 0.3829 | 1.5167
| 821 | 0.0495 | 0.0684 | 0.1519 | 0.3914 | 1.5332
| 822 | 0.0523 | 0.0717 | 0.1571 | 0.4 | 1.5498
| 823 | 0.0551 | 0.0752 | 0.1624 | 0.4086 | 1.5665
| 824 | 0.0581 | 0.0787 | 0.1679 | 0.4174 | 1.5833
| 825 | 0.0612 | 0.0824 | 0.1734 | 0.4263 | 1.6002
| 826 | 0.0643 | 0.0862 | 0.1791 | 0.4354 | 1.6172
| 827 | 0.0676 | 0.09 | 0.1848 | 0.4445 | 1.6343
| 828 | 0.0709 | 0.094 | 0.1907 | 0.4537 | 1.6515
| 829 | 0.0744 | 0.098 | 0.1967 | 0.4631 | 1.6688
| 830 | 0.0779 | 0.1022 | 0.2028 | 0.4725 | 1.6862
| 831 | 0.0816 | 0.1064 | 0.2089 | 0.4821 | 1.7037
| 832 | 0.0853 | 0.1108 | 0.2152 | 0.4918 | 1.7213
| 833 | 0.0891 | 0.1153 | 0.2216 | 0.5015 | 1.739
| 834 | 0.0931 | 0.1198 | 0.2281 | 0.5114 | 1.7567
| 835 | 0.0971 | 0.1245 | 0.2347 | 0.5214 | 1.7746
| 836 | 0.1012 | 0.1293 | 0.2415 | 0.5315 | 1.7925
| 837 | 0.1055 | 0.1341 | 0.2483 | 0.5417 | 1.8105
| 838 | 0.1098 | 0.1391 | 0.2552 | 0.552 | 1.8286
| 839 | 0.1142 | 0.1442 | 0.2622 | 0.5624 | 1.8468
| 840 | 0.1188 | 0.1493 | 0.2694 | 0.573 | 1.8651
| 841 | 0.1234 | 0.1546 | 0.2766 | 0.5836 | 1.8834
| 842 | 0.1281 | 0.16 | 0.2839 | 0.5943 | 1.9019
| 843 | 0.133 | 0.1654 | 0.2914 | 0.6051 | 1.9204
| 844 | 0.1379 | 0.171 | 0.2989 | 0.616 | 1.939
| 845 | 0.1429 | 0.1767 | 0.3066 | 0.6271 | 1.9576
| 846 | 0.1481 | 0.1825 | 0.3143 | 0.6382 | 1.9763
| 847 | 0.1533 | 0.1883 | 0.3222 | 0.6494 | 1.9952
| 848 | 0.1586 | 0.1943 | 0.3302 | 0.6607 | 2.014
| 849 | 0.164 | 0.2004 | 0.3382 | 0.6722 | 2.033
| 850 | 0.1696 | 0.2066 | 0.3464 | 0.6837 | 2.052
| 851 | 0.1752 | 0.2128 | 0.3546 | 0.6953 | 2.0711
| 852 | 0.1809 | 0.2192 | 0.363 | 0.707 | 2.0902
| 853 | 0.1867 | 0.2257 | 0.3715 | 0.7188 | 2.1095
| 854 | 0.1926 | 0.2323 | 0.38 | 0.7307 | 2.1287
| 855 | 0.1987 | 0.2389 | 0.3887 | 0.7427 | 2.1481
| 856 | 0.2048 | 0.2457 | 0.3974 | 0.7547 | 2.1675
| 857 | 0.211 | 0.2526 | 0.4063 | 0.7669 | 2.187
| 858 | 0.2173 | 0.2595 | 0.4152 | 0.7792 | 2.2065
| 859 | 0.2237 | 0.2666 | 0.4243 | 0.7915 | 2.2261
| 860 | 0.2302 | 0.2738 | 0.4334 | 0.804 | 2.2457
| 861 | 0.2368 | 0.281 | 0.4427 | 0.8165 | 2.2654
| 862 | 0.2435 | 0.2884 | 0.452 | 0.8291 | 2.2851
| 863 | 0.2503 | 0.2958 | 0.4614 | 0.8418 | 2.3049
| 864 | 0.2572 | 0.3034 | 0.4709 | 0.8546 | 2.3248
| 865 | 0.2642 | 0.311 | 0.4806 | 0.8674 | 2.3447
| 866 | 0.2713 | 0.3188 | 0.4903 | 0.8804 | 2.3647
| 867 | 0.2785 | 0.3266 | 0.5001 | 0.8934 | 2.3847
| 868 | 0.2858 | 0.3345 | 0.51 | 0.9066 | 2.4047
| 869 | 0.2931 | 0.3426 | 0.52 | 0.9198 | 2.4248
| 870 | 0.3006 | 0.3507 | 0.53 | 0.933 | 2.4449
| 871 | 0.3082 | 0.3589 | 0.5402 | 0.9464 | 2.4651
| 872 | 0.3158 | 0.3672 | 0.5504 | 0.9598 | 2.4853
| 873 | 0.3236 | 0.3756 | 0.5608 | 0.9734 | 2.5056
| 874 | 0.3314 | 0.3841 | 0.5712 | 0.9869 | 2.5259
| 875 | 0.3393 | 0.3927 | 0.5817 | 1.0006 | 2.5462
| 876 | 0.3473 | 0.4013 | 0.5923 | 1.0144 | 2.5666
| 877 | 0.3555 | 0.4101 | 0.603 | 1.0282 | 2.587
| 878 | 0.3637 | 0.419 | 0.6138 | 1.0421 | 2.6075
| 879 | 0.372 | 0.4279 | 0.6247 | 1.056 | 2.628
| 880 | 0.3804 | 0.4369 | 0.6356 | 1.0701 | 2.6485
| 881 | 0.3888 | 0.446 | 0.6466 | 1.0842 | 2.669
| 882 | 0.3974 | 0.4553 | 0.6578 | 1.0984 | 2.6896
| 883 | 0.4061 | 0.4646 | 0.6689 | 1.1126 | 2.7102
| 884 | 0.4148 | 0.4739 | 0.6802 | 1.1269 | 2.7308
| 885 | 0.4236 | 0.4834 | 0.6916 | 1.1413 | 2.7515
| 886 | 0.4325 | 0.493 | 0.703 | 1.1558 | 2.7722
| 887 | 0.4416 | 0.5026 | 0.7145 | 1.1703 | 2.7929
| 888 | 0.4506 | 0.5123 | 0.7261 | 1.1849 | 2.8136
| 889 | 0.4598 | 0.5221 | 0.7378 | 1.1995 | 2.8344
| 890 | 0.4691 | 0.532 | 0.7495 | 1.2142 | 2.8551
| 891 | 0.4784 | 0.542 | 0.7614 | 1.229 | 2.8759
| 892 | 0.4879 | 0.5521 | 0.7733 | 1.2438 | 2.8968
| 893 | 0.4974 | 0.5622 | 0.7852 | 1.2587 | 2.9176
| 894 | 0.507 | 0.5724 | 0.7973 | 1.2736 | 2.9384
| 895 | 0.5167 | 0.5827 | 0.8094 | 1.2887 | 2.9593
| 896 | 0.5264 | 0.5931 | 0.8216 | 1.3037 | 2.9802
| 897 | 0.5363 | 0.6036 | 0.8339 | 1.3188 | 3.0011
| 898 | 0.5462 | 0.6141 | 0.8462 | 1.334 | 3.022
| 899 | 0.5562 | 0.6247 | 0.8586 | 1.3493 | 3.0429
| 900 | 0.5663 | 0.6354 | 0.8711 | 1.3645 | 3.0639