## Reflectance
C14 AR Coating Reflectance
| Wavelength (nm) | % Reflectance - 0° AOI | % Reflectance - 10° AOI | % Reflectance - 20° AOI | % Reflectance - 30° AOI | % Reflectance - 45° AOI
| 980 | 0.3468 | 0.3022 | 0.2074 | 0.1753 | 0.7162
| 981 | 0.341 | 0.2971 | 0.2043 | 0.1751 | 0.7211
| 982 | 0.3353 | 0.2921 | 0.2012 | 0.1749 | 0.7261
| 983 | 0.3297 | 0.2871 | 0.1983 | 0.1747 | 0.7311
Product Raw Data | 984 | 0.3242 | 0.2823 | 0.1954 | 0.1747 | 0.7361
C14 AR Coating | 985 | 0.3187 | 0.2776 | 0.1926 | 0.1747 | 0.7412
| 986 | 0.3134 | 0.2729 | 0.1899 | 0.1748 | 0.7463
Item # | 987 | 0.3082 | 0.2684 | 0.1872 | 0.175 | 0.7515
DISCLAIMER: The data presented here are typical. Slight variations in performance data will occur from lot to lot. Please contact Technical Support with any questions regarding the use or reliability of this data. | 988 | 0.3031 | 0.2639 | 0.1847 | 0.1752 | 0.7567
| 989 | 0.298 | 0.2596 | 0.1822 | 0.1755 | 0.7619
| 990 | 0.2931 | 0.2553 | 0.1798 | 0.1759 | 0.7672
| 991 | 0.2882 | 0.2511 | 0.1775 | 0.1763 | 0.7726
| 992 | 0.2835 | 0.2471 | 0.1753 | 0.1769 | 0.7779
| 993 | 0.2788 | 0.2431 | 0.1732 | 0.1774 | 0.7833
This data may be used in publications. However, please cite Thorlabs as the source. | 994 | 0.2743 | 0.2391 | 0.1711 | 0.1781 | 0.7888
| 995 | 0.2698 | 0.2353 | 0.1692 | 0.1788 | 0.7943
| 996 | 0.2654 | 0.2316 | 0.1673 | 0.1795 | 0.7998
Additional Information: | 997 | 0.2611 | 0.228 | 0.1654 | 0.1804 | 0.8054
| 998 | 0.2569 | 0.2244 | 0.1637 | 0.1813 | 0.811
| 999 | 0.2528 | 0.2209 | 0.162 | 0.1822 | 0.8166
| 1000 | 0.2487 | 0.2175 | 0.1605 | 0.1833 | 0.8223
| 1001 | 0.2448 | 0.2142 | 0.1589 | 0.1844 | 0.828
| 1002 | 0.241 | 0.211 | 0.1575 | 0.1855 | 0.8337
| 1003 | 0.2372 | 0.2079 | 0.1561 | 0.1867 | 0.8395
| 1004 | 0.2335 | 0.2048 | 0.1549 | 0.188 | 0.8453
| 1005 | 0.2299 | 0.2019 | 0.1536 | 0.1893 | 0.8511
| 1006 | 0.2264 | 0.199 | 0.1525 | 0.1907 | 0.857
| 1007 | 0.223 | 0.1962 | 0.1514 | 0.1921 | 0.8629
| 1008 | 0.2196 | 0.1935 | 0.1504 | 0.1936 | 0.8688
| 1009 | 0.2164 | 0.1908 | 0.1495 | 0.1952 | 0.8748
| 1010 | 0.2132 | 0.1883 | 0.1487 | 0.1968 | 0.8808
| 1011 | 0.2101 | 0.1858 | 0.1479 | 0.1985 | 0.8868
| 1012 | 0.2071 | 0.1834 | 0.1472 | 0.2002 | 0.8928
| 1013 | 0.2042 | 0.181 | 0.1465 | 0.202 | 0.8989
| 1014 | 0.2013 | 0.1788 | 0.146 | 0.2039 | 0.905
| 1015 | 0.1985 | 0.1766 | 0.1454 | 0.2058 | 0.9112
| 1016 | 0.1958 | 0.1745 | 0.145 | 0.2077 | 0.9173
| 1017 | 0.1932 | 0.1725 | 0.1446 | 0.2097 | 0.9235
| 1018 | 0.1907 | 0.1705 | 0.1443 | 0.2118 | 0.9297
| 1019 | 0.1882 | 0.1687 | 0.1441 | 0.2139 | 0.936
| 1020 | 0.1859 | 0.1669 | 0.1439 | 0.216 | 0.9423
| 1021 | 0.1836 | 0.1652 | 0.1438 | 0.2182 | 0.9486
| 1022 | 0.1813 | 0.1635 | 0.1437 | 0.2205 | 0.9549
| 1023 | 0.1792 | 0.1619 | 0.1438 | 0.2228 | 0.9612
| 1024 | 0.1771 | 0.1604 | 0.1438 | 0.2252 | 0.9676
| 1025 | 0.1751 | 0.159 | 0.144 | 0.2276 | 0.974
| 1026 | 0.1731 | 0.1576 | 0.1442 | 0.23 | 0.9804
| 1027 | 0.1713 | 0.1563 | 0.1444 | 0.2325 | 0.9869
| 1028 | 0.1695 | 0.1551 | 0.1448 | 0.2351 | 0.9933
| 1029 | 0.1678 | 0.1539 | 0.1452 | 0.2377 | 0.9998
| 1030 | 0.1661 | 0.1528 | 0.1456 | 0.2403 | 1.0063
| 1031 | 0.1646 | 0.1518 | 0.1461 | 0.243 | 1.0129
| 1032 | 0.1631 | 0.1508 | 0.1467 | 0.2458 | 1.0194
| 1033 | 0.1616 | 0.15 | 0.1473 | 0.2486 | 1.026
| 1034 | 0.1603 | 0.1491 | 0.148 | 0.2514 | 1.0326
| 1035 | 0.159 | 0.1484 | 0.1487 | 0.2543 | 1.0392
| 1036 | 0.1577 | 0.1477 | 0.1495 | 0.2572 | 1.0459
| 1037 | 0.1566 | 0.1471 | 0.1504 | 0.2601 | 1.0525
| 1038 | 0.1555 | 0.1465 | 0.1513 | 0.2631 | 1.0592
| 1039 | 0.1545 | 0.146 | 0.1522 | 0.2662 | 1.0659
| 1040 | 0.1535 | 0.1456 | 0.1532 | 0.2693 | 1.0726
| 1041 | 0.1526 | 0.1452 | 0.1543 | 0.2724 | 1.0793
| 1042 | 0.1518 | 0.1449 | 0.1554 | 0.2756 | 1.0861
| 1043 | 0.151 | 0.1446 | 0.1566 | 0.2788 | 1.0928
| 1044 | 0.1503 | 0.1444 | 0.1578 | 0.282 | 1.0996
| 1045 | 0.1497 | 0.1443 | 0.1591 | 0.2853 | 1.1064
| 1046 | 0.1491 | 0.1442 | 0.1605 | 0.2887 | 1.1132
| 1047 | 0.1486 | 0.1442 | 0.1618 | 0.292 | 1.1201
| 1048 | 0.1481 | 0.1443 | 0.1633 | 0.2955 | 1.1269
| 1049 | 0.1478 | 0.1444 | 0.1648 | 0.2989 | 1.1338
| 1050 | 0.1474 | 0.1446 | 0.1663 | 0.3024 | 1.1407
| 1051 | 0.1472 | 0.1448 | 0.1679 | 0.3059 | 1.1476
| 1052 | 0.147 | 0.1451 | 0.1695 | 0.3095 | 1.1545
| 1053 | 0.1468 | 0.1454 | 0.1712 | 0.3131 | 1.1614
| 1054 | 0.1467 | 0.1458 | 0.173 | 0.3167 | 1.1683
| 1055 | 0.1467 | 0.1463 | 0.1747 | 0.3204 | 1.1753
| 1056 | 0.1467 | 0.1468 | 0.1766 | 0.3241 | 1.1823
| 1057 | 0.1468 | 0.1473 | 0.1784 | 0.3278 | 1.1892
| 1058 | 0.147 | 0.148 | 0.1804 | 0.3316 | 1.1962
| 1059 | 0.1472 | 0.1486 | 0.1823 | 0.3354 | 1.2032
| 1060 | 0.1474 | 0.1494 | 0.1844 | 0.3393 | 1.2102
| 1061 | 0.1477 | 0.1501 | 0.1864 | 0.3431 | 1.2173
| 1062 | 0.1481 | 0.151 | 0.1885 | 0.347 | 1.2243
| 1063 | 0.1485 | 0.1519 | 0.1907 | 0.351 | 1.2313
| 1064 | 0.149 | 0.1528 | 0.1929 | 0.355 | 1.2384
| 1065 | 0.1495 | 0.1538 | 0.1951 | 0.359 | 1.2455
| 1066 | 0.1501 | 0.1548 | 0.1974 | 0.363 | 1.2526
| 1067 | 0.1508 | 0.1559 | 0.1997 | 0.3671 | 1.2596
| 1068 | 0.1515 | 0.157 | 0.2021 | 0.3712 | 1.2667
| 1069 | 0.1522 | 0.1582 | 0.2045 | 0.3753 | 1.2739
| 1070 | 0.153 | 0.1595 | 0.2069 | 0.3795 | 1.281
| 1071 | 0.1538 | 0.1607 | 0.2094 | 0.3836 | 1.2881
| 1072 | 0.1547 | 0.1621 | 0.212 | 0.3879 | 1.2952
| 1073 | 0.1557 | 0.1635 | 0.2145 | 0.3921 | 1.3024
| 1074 | 0.1567 | 0.1649 | 0.2171 | 0.3964 | 1.3095
| 1075 | 0.1577 | 0.1664 | 0.2198 | 0.4007 | 1.3167
| 1076 | 0.1588 | 0.1679 | 0.2225 | 0.405 | 1.3239
| 1077 | 0.16 | 0.1695 | 0.2252 | 0.4094 | 1.331
| 1078 | 0.1612 | 0.1711 | 0.228 | 0.4138 | 1.3382
| 1079 | 0.1624 | 0.1727 | 0.2308 | 0.4182 | 1.3454
| 1080 | 0.1637 | 0.1744 | 0.2336 | 0.4226 | 1.3526
| 1081 | 0.165 | 0.1762 | 0.2365 | 0.4271 | 1.3598
| 1082 | 0.1664 | 0.178 | 0.2394 | 0.4316 | 1.367
| 1083 | 0.1678 | 0.1798 | 0.2424 | 0.4361 | 1.3743
| 1084 | 0.1693 | 0.1817 | 0.2454 | 0.4407 | 1.3815
| 1085 | 0.1708 | 0.1836 | 0.2484 | 0.4452 | 1.3887
| 1086 | 0.1724 | 0.1856 | 0.2514 | 0.4498 | 1.3959
| 1087 | 0.174 | 0.1876 | 0.2545 | 0.4545 | 1.4032
| 1088 | 0.1757 | 0.1896 | 0.2577 | 0.4591 | 1.4104
| 1089 | 0.1774 | 0.1917 | 0.2608 | 0.4638 | 1.4177
| 1090 | 0.1791 | 0.1939 | 0.264 | 0.4685 | 1.4249
| 1091 | 0.1809 | 0.196 | 0.2673 | 0.4732 | 1.4322
| 1092 | 0.1827 | 0.1982 | 0.2705 | 0.4779 | 1.4395
| 1093 | 0.1846 | 0.2005 | 0.2738 | 0.4827 | 1.4467
| 1094 | 0.1865 | 0.2028 | 0.2771 | 0.4874 | 1.454
| 1095 | 0.1885 | 0.2051 | 0.2805 | 0.4923 | 1.4613
| 1096 | 0.1905 | 0.2075 | 0.2839 | 0.4971 | 1.4685
| 1097 | 0.1925 | 0.2099 | 0.2873 | 0.5019 | 1.4758
| 1098 | 0.1946 | 0.2123 | 0.2908 | 0.5068 | 1.4831
| 1099 | 0.1967 | 0.2148 | 0.2943 | 0.5117 | 1.4904
| 1100 | 0.1988 | 0.2173 | 0.2978 | 0.5166 | 1.4977