## Reflectance
C6 AR Coating Reflectance
| Wavelength (nm) | % Reflectance - 0° AOI | % Reflectance - 10° AOI | % Reflectance - 20° AOI | % Reflectance - 30° AOI | % Reflectance - 45° AOI
| 300 | 4.1019 | 3.6896 | 2.6389 | 1.4213 | 0.4466
| 301 | 3.8529 | 3.4565 | 2.4509 | 1.2972 | 0.4202
| 302 | 3.6143 | 3.2338 | 2.2725 | 1.1811 | 0.3981
| 303 | 3.3864 | 3.0215 | 2.1037 | 1.0729 | 0.3799
Product Raw Data | 304 | 3.1686 | 2.819 | 1.9439 | 0.9721 | 0.3653
C6 AR Coating | 305 | 2.9606 | 2.6261 | 1.7928 | 0.8782 | 0.3541
| 306 | 2.7623 | 2.4427 | 1.6502 | 0.7912 | 0.3459
Item # | 307 | 2.5734 | 2.2684 | 1.5158 | 0.7105 | 0.3405
DISCLAIMER: The data presented here are typical. Slight variations in performance data will occur from lot to lot. Please contact Technical Support with any questions regarding the use or reliability of this data. | 308 | 2.3937 | 2.103 | 1.3893 | 0.636 | 0.3377
| 309 | 2.223 | 1.9462 | 1.2704 | 0.5674 | 0.3373
| 310 | 2.061 | 1.7979 | 1.1589 | 0.5044 | 0.3389
| 311 | 1.9075 | 1.6577 | 1.0545 | 0.4466 | 0.3425
| 312 | 1.7623 | 1.5255 | 0.957 | 0.3939 | 0.3477
| 313 | 1.6251 | 1.4008 | 0.8659 | 0.346 | 0.3544
This data may be used in publications. However, please cite Thorlabs as the source. | 314 | 1.4956 | 1.2836 | 0.7812 | 0.3025 | 0.3625
| 315 | 1.3736 | 1.1735 | 0.7024 | 0.2633 | 0.3717
| 316 | 1.2588 | 1.0702 | 0.6294 | 0.2282 | 0.382
Additional Information: | 317 | 1.151 | 0.9735 | 0.5619 | 0.1967 | 0.3931
| 318 | 1.0499 | 0.8832 | 0.4996 | 0.1689 | 0.4049
| 319 | 0.9553 | 0.7989 | 0.4422 | 0.1443 | 0.4172
| 320 | 0.8668 | 0.7205 | 0.3896 | 0.1228 | 0.43
| 321 | 0.7843 | 0.6476 | 0.3415 | 0.1043 | 0.4432
| 322 | 0.7076 | 0.5801 | 0.2976 | 0.0884 | 0.4566
| 323 | 0.6362 | 0.5176 | 0.2578 | 0.075 | 0.4701
| 324 | 0.5701 | 0.46 | 0.2217 | 0.0639 | 0.4837
| 325 | 0.5089 | 0.407 | 0.1893 | 0.055 | 0.4973
| 326 | 0.4525 | 0.3584 | 0.1602 | 0.048 | 0.5107
| 327 | 0.4006 | 0.3139 | 0.1343 | 0.0428 | 0.5239
| 328 | 0.353 | 0.2734 | 0.1113 | 0.0393 | 0.5369
| 329 | 0.3095 | 0.2366 | 0.0912 | 0.0372 | 0.5496
| 330 | 0.2698 | 0.2033 | 0.0736 | 0.0366 | 0.5619
| 331 | 0.2339 | 0.1735 | 0.0585 | 0.0371 | 0.5737
| 332 | 0.2015 | 0.1467 | 0.0457 | 0.0387 | 0.585
| 333 | 0.1723 | 0.1229 | 0.0349 | 0.0413 | 0.5958
| 334 | 0.1461 | 0.1018 | 0.0261 | 0.0447 | 0.6061
| 335 | 0.1227 | 0.0833 | 0.019 | 0.0489 | 0.6159
| 336 | 0.1021 | 0.0672 | 0.0135 | 0.0537 | 0.625
| 337 | 0.0839 | 0.0533 | 0.0096 | 0.0591 | 0.6337
| 338 | 0.0681 | 0.0415 | 0.007 | 0.0649 | 0.6416
| 339 | 0.0544 | 0.0315 | 0.0056 | 0.0711 | 0.649
| 340 | 0.0428 | 0.0234 | 0.0053 | 0.0776 | 0.6558
| 341 | 0.0331 | 0.0169 | 0.006 | 0.0843 | 0.6619
| 342 | 0.0251 | 0.0119 | 0.0076 | 0.0912 | 0.6674
| 343 | 0.0187 | 0.0082 | 0.01 | 0.0981 | 0.6723
| 344 | 0.0138 | 0.0059 | 0.0132 | 0.1052 | 0.6766
| 345 | 0.0102 | 0.0046 | 0.0169 | 0.1122 | 0.6802
| 346 | 0.0079 | 0.0044 | 0.0211 | 0.1191 | 0.6832
| 347 | 0.0067 | 0.0052 | 0.0258 | 0.1259 | 0.6856
| 348 | 0.0065 | 0.0067 | 0.0309 | 0.1326 | 0.6874
| 349 | 0.0072 | 0.0091 | 0.0362 | 0.1391 | 0.6887
| 350 | 0.0088 | 0.012 | 0.0419 | 0.1454 | 0.6894
| 351 | 0.011 | 0.0155 | 0.0476 | 0.1513 | 0.6893
| 352 | 0.0139 | 0.0195 | 0.0534 | 0.1569 | 0.6888
| 353 | 0.0173 | 0.0239 | 0.0593 | 0.1622 | 0.6877
| 354 | 0.0212 | 0.0286 | 0.0651 | 0.1672 | 0.6862
| 355 | 0.0255 | 0.0336 | 0.071 | 0.1719 | 0.6842
| 356 | 0.0301 | 0.0387 | 0.0767 | 0.1762 | 0.6818
| 357 | 0.035 | 0.0441 | 0.0824 | 0.1802 | 0.679
| 358 | 0.0401 | 0.0495 | 0.0879 | 0.1837 | 0.6759
| 359 | 0.0453 | 0.055 | 0.0932 | 0.1869 | 0.6723
| 360 | 0.0507 | 0.0605 | 0.0984 | 0.1897 | 0.6685
| 361 | 0.056 | 0.066 | 0.1032 | 0.1922 | 0.6643
| 362 | 0.0614 | 0.0714 | 0.1079 | 0.1942 | 0.6599
| 363 | 0.0668 | 0.0766 | 0.1123 | 0.1959 | 0.6552
| 364 | 0.0721 | 0.0818 | 0.1163 | 0.1971 | 0.6504
| 365 | 0.0773 | 0.0868 | 0.1201 | 0.198 | 0.6453
| 366 | 0.0824 | 0.0916 | 0.1236 | 0.1986 | 0.6401
| 367 | 0.0872 | 0.0961 | 0.1267 | 0.1987 | 0.6347
| 368 | 0.092 | 0.1005 | 0.1296 | 0.1985 | 0.6292
| 369 | 0.0965 | 0.1045 | 0.1321 | 0.198 | 0.6237
| 370 | 0.1007 | 0.1083 | 0.1342 | 0.1971 | 0.6181
| 371 | 0.1047 | 0.1119 | 0.136 | 0.1959 | 0.6125
| 372 | 0.1085 | 0.1151 | 0.1375 | 0.1944 | 0.6069
| 373 | 0.112 | 0.118 | 0.1386 | 0.1926 | 0.6014
| 374 | 0.1152 | 0.1207 | 0.1395 | 0.1906 | 0.5959
| 375 | 0.118 | 0.123 | 0.1399 | 0.1882 | 0.5905
| 376 | 0.1206 | 0.125 | 0.1401 | 0.1857 | 0.5852
| 377 | 0.1229 | 0.1267 | 0.1399 | 0.1828 | 0.5801
| 378 | 0.1249 | 0.128 | 0.1394 | 0.1798 | 0.5751
| 379 | 0.1265 | 0.129 | 0.1387 | 0.1766 | 0.5704
| 380 | 0.1279 | 0.1298 | 0.1376 | 0.1732 | 0.5658
| 381 | 0.1289 | 0.1302 | 0.1362 | 0.1696 | 0.5615
| 382 | 0.1296 | 0.1303 | 0.1346 | 0.1659 | 0.5575
| 383 | 0.13 | 0.13 | 0.1327 | 0.1621 | 0.5538
| 384 | 0.1301 | 0.1295 | 0.1306 | 0.1582 | 0.5504
| 385 | 0.1299 | 0.1288 | 0.1283 | 0.1542 | 0.5473
| 386 | 0.1294 | 0.1277 | 0.1257 | 0.1501 | 0.5446
| 387 | 0.1286 | 0.1263 | 0.1229 | 0.146 | 0.5422
| 388 | 0.1276 | 0.1247 | 0.12 | 0.1418 | 0.5403
| 389 | 0.1262 | 0.1229 | 0.1169 | 0.1377 | 0.5388
| 390 | 0.1247 | 0.1208 | 0.1136 | 0.1335 | 0.5377
| 391 | 0.1228 | 0.1185 | 0.1101 | 0.1294 | 0.5371
| 392 | 0.1208 | 0.116 | 0.1066 | 0.1253 | 0.537
| 393 | 0.1185 | 0.1133 | 0.1029 | 0.1214 | 0.5373
| 394 | 0.116 | 0.1104 | 0.0992 | 0.1174 | 0.5382
| 395 | 0.1133 | 0.1073 | 0.0954 | 0.1136 | 0.5396
| 396 | 0.1104 | 0.1041 | 0.0915 | 0.11 | 0.5415
| 397 | 0.1074 | 0.1007 | 0.0876 | 0.1064 | 0.544
| 398 | 0.1042 | 0.0972 | 0.0836 | 0.1031 | 0.5471
| 399 | 0.1008 | 0.0937 | 0.0797 | 0.0999 | 0.5508
| 400 | 0.0974 | 0.09 | 0.0757 | 0.0969 | 0.555
| 401 | 0.0938 | 0.0862 | 0.0718 | 0.0941 | 0.5599
| 402 | 0.0901 | 0.0824 | 0.068 | 0.0915 | 0.5654
| 403 | 0.0863 | 0.0785 | 0.0642 | 0.0892 | 0.5715
| 404 | 0.0825 | 0.0746 | 0.0604 | 0.0871 | 0.5783
| 405 | 0.0787 | 0.0707 | 0.0568 | 0.0853 | 0.5857
| 406 | 0.0748 | 0.0667 | 0.0533 | 0.0838 | 0.5937
| 407 | 0.0708 | 0.0628 | 0.0499 | 0.0826 | 0.6024
| 408 | 0.0669 | 0.059 | 0.0466 | 0.0817 | 0.6117
| 409 | 0.063 | 0.0551 | 0.0435 | 0.0811 | 0.6218
| 410 | 0.0591 | 0.0514 | 0.0405 | 0.0809 | 0.6325
| 411 | 0.0552 | 0.0477 | 0.0378 | 0.0811 | 0.6439
| 412 | 0.0514 | 0.0441 | 0.0352 | 0.0816 | 0.656
| 413 | 0.0477 | 0.0406 | 0.0329 | 0.0825 | 0.6689
| 414 | 0.0441 | 0.0372 | 0.0307 | 0.0837 | 0.6824
| 415 | 0.0405 | 0.0339 | 0.0288 | 0.0854 | 0.6966
| 416 | 0.0371 | 0.0308 | 0.0272 | 0.0875 | 0.7116
| 417 | 0.0337 | 0.0279 | 0.0259 | 0.09 | 0.7272
| 418 | 0.0306 | 0.0251 | 0.0248 | 0.093 | 0.7436
| 419 | 0.0276 | 0.0226 | 0.024 | 0.0964 | 0.7607
| 420 | 0.0247 | 0.0202 | 0.0235 | 0.1003 | 0.7785
| 421 | 0.022 | 0.0181 | 0.0233 | 0.1046 | 0.7971
| 422 | 0.0196 | 0.0162 | 0.0235 | 0.1094 | 0.8163
| 423 | 0.0173 | 0.0145 | 0.024 | 0.1146 | 0.8363
| 424 | 0.0153 | 0.0131 | 0.0248 | 0.1204 | 0.857
| 425 | 0.0135 | 0.0119 | 0.026 | 0.1266 | 0.8784
| 426 | 0.0119 | 0.011 | 0.0276 | 0.1334 | 0.9005
| 427 | 0.0106 | 0.0104 | 0.0295 | 0.1406 | 0.9233
| 428 | 0.0096 | 0.0101 | 0.0318 | 0.1484 | 0.9468
| 429 | 0.0088 | 0.0102 | 0.0346 | 0.1567 | 0.971
| 430 | 0.0083 | 0.0105 | 0.0377 | 0.1654 | 0.996
| 431 | 0.0082 | 0.0112 | 0.0412 | 0.1748 | 1.0216
| 432 | 0.0083 | 0.0122 | 0.0452 | 0.1846 | 1.0479
| 433 | 0.0088 | 0.0135 | 0.0496 | 0.195 | 1.0749
| 434 | 0.0096 | 0.0153 | 0.0544 | 0.2059 | 1.1025
| 435 | 0.0107 | 0.0173 | 0.0596 | 0.2173 | 1.1308
| 436 | 0.0122 | 0.0199 | 0.0655 | 0.2295 | 1.1601
| 437 | 0.0142 | 0.0228 | 0.0717 | 0.2422 | 1.1901
| 438 | 0.0164 | 0.0261 | 0.0785 | 0.2555 | 1.2207
| 439 | 0.0191 | 0.0299 | 0.0857 | 0.2693 | 1.2519
| 440 | 0.0222 | 0.034 | 0.0934 | 0.2836 | 1.2837
| 441 | 0.0256 | 0.0386 | 0.1015 | 0.2985 | 1.3162
| 442 | 0.0295 | 0.0435 | 0.1102 | 0.3139 | 1.3493
| 443 | 0.0337 | 0.0489 | 0.1193 | 0.3299 | 1.383
| 444 | 0.0384 | 0.0548 | 0.1289 | 0.3465 | 1.4173
| 445 | 0.0435 | 0.061 | 0.139 | 0.3635 | 1.4521
| 446 | 0.049 | 0.0678 | 0.1495 | 0.3811 | 1.4876
| 447 | 0.0549 | 0.0749 | 0.1606 | 0.3993 | 1.5236
| 448 | 0.0613 | 0.0825 | 0.1722 | 0.418 | 1.5601
| 449 | 0.0681 | 0.0906 | 0.1842 | 0.4372 | 1.5972
| 450 | 0.0753 | 0.0991 | 0.1967 | 0.457 | 1.6348
| 451 | 0.083 | 0.1081 | 0.2098 | 0.4772 | 1.673
| 452 | 0.0911 | 0.1175 | 0.2233 | 0.498 | 1.7117
| 453 | 0.0997 | 0.1274 | 0.2373 | 0.5194 | 1.7509
| 454 | 0.1087 | 0.1378 | 0.2518 | 0.5412 | 1.7905
| 455 | 0.1182 | 0.1486 | 0.2669 | 0.5636 | 1.8307
| 456 | 0.1281 | 0.1599 | 0.2824 | 0.5865 | 1.8714
| 457 | 0.1385 | 0.1717 | 0.2984 | 0.6099 | 1.9125
| 458 | 0.1494 | 0.1839 | 0.3149 | 0.6338 | 1.9541
| 459 | 0.1607 | 0.1966 | 0.3318 | 0.6582 | 1.9961
| 460 | 0.1724 | 0.2097 | 0.3492 | 0.6831 | 2.0386
| 461 | 0.1847 | 0.2233 | 0.3672 | 0.7084 | 2.0815
| 462 | 0.1973 | 0.2374 | 0.3856 | 0.7343 | 2.1248
| 463 | 0.2105 | 0.252 | 0.4045 | 0.7606 | 2.1685
| 464 | 0.2241 | 0.267 | 0.4238 | 0.7874 | 2.2127
| 465 | 0.2382 | 0.2825 | 0.4437 | 0.8147 | 2.2572
| 466 | 0.2527 | 0.2984 | 0.464 | 0.8425 | 2.3021
| 467 | 0.2677 | 0.3149 | 0.4848 | 0.8707 | 2.3474
| 468 | 0.2831 | 0.3318 | 0.5061 | 0.8994 | 2.3931
| 469 | 0.299 | 0.3491 | 0.5278 | 0.9285 | 2.4391
| 470 | 0.3154 | 0.3669 | 0.55 | 0.9581 | 2.4854
| 471 | 0.3322 | 0.3852 | 0.5727 | 0.9881 | 2.5321
| 472 | 0.3495 | 0.4039 | 0.5958 | 1.0186 | 2.5791
| 473 | 0.3673 | 0.4231 | 0.6194 | 1.0495 | 2.6264
| 474 | 0.3855 | 0.4428 | 0.6434 | 1.0808 | 2.674
| 475 | 0.4041 | 0.4629 | 0.6678 | 1.1125 | 2.722
| 476 | 0.4232 | 0.4834 | 0.6927 | 1.1446 | 2.7701
| 477 | 0.4427 | 0.5044 | 0.7181 | 1.1771 | 2.8186
| 478 | 0.4627 | 0.5258 | 0.7438 | 1.21 | 2.8673
| 479 | 0.4831 | 0.5477 | 0.77 | 1.2433 | 2.9163
| 480 | 0.504 | 0.57 | 0.7966 | 1.277 | 2.9655
| 481 | 0.5252 | 0.5927 | 0.8236 | 1.3111 | 3.0149
| 482 | 0.5469 | 0.6158 | 0.851 | 1.3455 | 3.0646
| 483 | 0.5691 | 0.6394 | 0.8789 | 1.3803 | 3.1144
| 484 | 0.5916 | 0.6634 | 0.9071 | 1.4154 | 3.1645
| 485 | 0.6146 | 0.6877 | 0.9357 | 1.4509 | 3.2147
| 486 | 0.638 | 0.7125 | 0.9647 | 1.4867 | 3.2652
| 487 | 0.6618 | 0.7378 | 0.9941 | 1.5229 | 3.3158
| 488 | 0.686 | 0.7634 | 1.0238 | 1.5593 | 3.3666
| 489 | 0.7106 | 0.7893 | 1.054 | 1.5961 | 3.4175
| 490 | 0.7356 | 0.8157 | 1.0845 | 1.6332 | 3.4685
| 491 | 0.7609 | 0.8425 | 1.1153 | 1.6706 | 3.5197
| 492 | 0.7867 | 0.8696 | 1.1465 | 1.7083 | 3.5711
| 493 | 0.8129 | 0.8972 | 1.178 | 1.7463 | 3.6225
| 494 | 0.8394 | 0.9251 | 1.2099 | 1.7846 | 3.674
| 495 | 0.8663 | 0.9533 | 1.2421 | 1.8231 | 3.7257
| 496 | 0.8936 | 0.9819 | 1.2747 | 1.8619 | 3.7774
| 497 | 0.9212 | 1.0109 | 1.3076 | 1.9009 | 3.8292
| 498 | 0.9492 | 1.0402 | 1.3407 | 1.9402 | 3.8811
| 499 | 0.9775 | 1.0698 | 1.3742 | 1.9798 | 3.9331
| 500 | 1.0062 | 1.0998 | 1.408 | 2.0196 | 3.9851