## -A Broadband AR Coating
-A Broadband AR Coating
| Wavelength (nm) | % Reflectance
| 850 | 6.46861
| 840 | 6.03914
| 830 | 5.56363
| 820 | 5.15242
Product Raw Data | 810 | 4.7112
-A Broadband AR Coating | 800 | 4.28674
| 790 | 3.8347
Item # | 780 | 3.43968
DISCLAIMER: The data presented here are typical. Slight variations in performance data will occur from lot to lot. Please contact Technical Support with any questions regarding the use or reliability of this data. | 770 | 3.02273
| 760 | 2.65122
| 750 | 2.27204
| 740 | 1.93842
| 730 | 1.61127
| 720 | 1.3328
This data may be used in publications. However, please cite Thorlabs as the source. | 710 | 1.06406
| 700 | 0.84208
| 690 | 0.63775
Additional Information: | 680 | 0.47568
| 670 | 0.36003
| 660 | 0.25621
| 650 | 0.18651
| 640 | 0.14525
| 630 | 0.13204
| 620 | 0.15724
| 610 | 0.18982
| 600 | 0.23322
| 590 | 0.28853
| 580 | 0.34173
| 570 | 0.40241
| 560 | 0.4474
| 550 | 0.47261
| 540 | 0.48651
| 530 | 0.47741
| 520 | 0.4501
| 510 | 0.40534
| 500 | 0.35254
| 490 | 0.28188
| 480 | 0.23824
| 470 | 0.19551
| 460 | 0.19608
| 450 | 0.2103
| 440 | 0.30228
| 430 | 0.38165
| 420 | 0.46625
| 410 | 0.54846
| 400 | 0.52796
| 390 | 0.39118
| 380 | 0.18967
| 370 | 0.02461
| 360 | 0.39705
| 350 | 1.8764
| 340 | 5.4588
| 330 | 11.19674
| 320 | 18.63226
| 310 | 25.82638
| 300 | 38.43203
| 290 | 40.50428
| 280 | 32.37651
| 270 | 13.67942
| 260 | 0.54687
| 250 | 19.08522