## Index of Refraction
|  | Wavelength (µm) | Index of Refraction
|  | 0.23 | 1.475755
|  | 0.3256566 | 1.449711
|  | 0.4213131 | 1.440369
|  | 0.5169697 | 1.435862
Product Raw Data |  | 0.6126263 | 1.433291
CaF2 Right-Angle Prism, Uncoated |  | 0.7082828 | 1.431643
|  | 0.8039394 | 1.430488
Item # | CaF2 |  | 1.429616
DISCLAIMER: The data presented here are typical. Slight variations in performance data will occur from lot to lot. Please contact Technical Support with any questions regarding the use or reliability of this data. |  | 0.9952525 | 1.428914
|  | 1.090909 | 1.428318
|  | 1.186566 | 1.427788
|  | 1.282222 | 1.427299
|  | 1.377879 | 1.426834
|  | 1.473535 | 1.426382
|  | 1.569192 | 1.425935
Additional Information: |  | 1.664848 | 1.425486
|  | 1.760505 | 1.425033
|  | 1.856162 | 1.424571
|  | 1.951818 | 1.424098
|  | 2.047475 | 1.423612
|  | 2.143131 | 1.423112
|  | 2.238788 | 1.422597
|  | 2.334444 | 1.422064
|  | 2.430101 | 1.421515
|  | 2.525758 | 1.420947
|  | 2.621414 | 1.420361
|  | 2.717071 | 1.419756
|  | 2.812727 | 1.419131
|  | 2.908384 | 1.418487
|  | 3.00404 | 1.417822
|  | 3.099697 | 1.417137
|  | 3.195354 | 1.416431
|  | 3.29101 | 1.415704
|  | 3.386667 | 1.414955
|  | 3.482323 | 1.414186
|  | 3.57798 | 1.413394
|  | 3.673636 | 1.412581
|  | 3.769293 | 1.411746
|  | 3.864949 | 1.410889
|  | 3.960606 | 1.410009
|  | 4.056263 | 1.409106
|  | 4.151919 | 1.408181
|  | 4.247576 | 1.407233
|  | 4.343232 | 1.406262
|  | 4.438889 | 1.405268
|  | 4.534545 | 1.40425
|  | 4.630202 | 1.403209
|  | 4.725859 | 1.402144
|  | 4.821515 | 1.401055
|  | 4.917172 | 1.399942
|  | 5.012828 | 1.398804
|  | 5.108485 | 1.397642
|  | 5.204141 | 1.396456
|  | 5.299798 | 1.395244
|  | 5.395455 | 1.394007
|  | 5.491111 | 1.392745
|  | 5.586768 | 1.391458
|  | 5.682424 | 1.390145
|  | 5.778081 | 1.388806
|  | 5.873737 | 1.387441
|  | 5.969394 | 1.38605
|  | 6.065051 | 1.384632
|  | 6.160707 | 1.383187
|  | 6.256364 | 1.381715
|  | 6.35202 | 1.380216
|  | 6.447677 | 1.37869
|  | 6.543333 | 1.377135
|  | 6.63899 | 1.375553
|  | 6.734646 | 1.373942
|  | 6.830303 | 1.372303
|  | 6.92596 | 1.370635
|  | 7.021616 | 1.368938
|  | 7.117273 | 1.367212
|  | 7.212929 | 1.365456
|  | 7.308586 | 1.36367
|  | 7.404242 | 1.361854
|  | 7.499899 | 1.360007
|  | 7.595556 | 1.358129
|  | 7.691212 | 1.35622
|  | 7.786869 | 1.354279
|  | 7.882525 | 1.352307
|  | 7.978182 | 1.350302
|  | 8.073838 | 1.348264
|  | 8.169495 | 1.346194
|  | 8.265152 | 1.34409
|  | 8.360808 | 1.341952
|  | 8.456465 | 1.33978
|  | 8.552121 | 1.337574
|  | 8.647778 | 1.335332
|  | 8.743434 | 1.333055
|  | 8.839091 | 1.330743
|  | 8.934747 | 1.328394
|  | 9.030404 | 1.326008
|  | 9.126061 | 1.323585
|  | 9.221717 | 1.321124
|  | 9.317374 | 1.318625
|  | 9.41303 | 1.316088
|  | 9.508687 | 1.313511
|  | 9.604343 | 1.310894
|  | 9.7 | 1.308237