## Transmission
D-Coated N-BK7 Transmission (5 mm Thick Sample)
|  | Wavelength (nm) | % Transmission
|  | 200 | 0.000108
|  | 205 | 0.004265
|  | 210 | 0.003404
|  | 215 | 0.00011
Product Raw Data |  | 220 | 0.00066
D-Coated N-BK7, 5 mm Thick Sample |  | 225 | 0.003626
|  | 230 | 0.003076
Item # | N-BK7 | 235 | 0.001542
DISCLAIMER: The data presented here are typical. Slight variations in performance data will occur from lot to lot. Please contact Technical Support with any questions regarding the use or reliability of this data. |  | 240 | 0.002433
|  | 245 | 0.004547
|  | 250 | 0.002663
|  | 255 | 0
|  | 260 | 0.001552
|  | 265 | 0.003439
This data may be used in publications. However, please cite Thorlabs as the source. |  | 270 | 0.00322
|  | 275 | 0.001888
|  | 280 | 0.002774
Additional Information: |  | 285 | 0.005209
|  | 290 | 0.002435
|  | 295 | 0.000332
|  | 300 | 0.00276
|  | 305 | 0.00452
|  | 310 | 0.000991
|  | 315 | 0.009442
|  | 320 | 0.065797
|  | 325 | 0.358015
|  | 330 | 1.502606
|  | 335 | 3.976027
|  | 340 | 7.851882
|  | 345 | 16.272082
|  | 350 | 30.652858
|  | 355 | 40.576128
|  | 360 | 42.16789
|  | 365 | 48.304828
|  | 370 | 60.045047
|  | 375 | 69.231673
|  | 380 | 70.203629
|  | 385 | 67.847876
|  | 390 | 66.57557
|  | 395 | 64.684155
|  | 400 | 60.018357
|  | 405 | 54.112952
|  | 410 | 50.280806
|  | 415 | 50.513748
|  | 420 | 55.686467
|  | 425 | 65.344699
|  | 430 | 74.922569
|  | 435 | 75.357504
|  | 440 | 63.669578
|  | 445 | 48.388045
|  | 450 | 36.832362
|  | 455 | 29.922738
|  | 460 | 26.418329
|  | 465 | 25.41848
|  | 470 | 26.556462
|  | 475 | 29.949475
|  | 480 | 36.124912
|  | 485 | 45.887234
|  | 490 | 59.263669
|  | 495 | 72.874049
|  | 500 | 79.502714
|  | 505 | 74.665497
|  | 510 | 62.718865
|  | 515 | 50.612877
|  | 520 | 41.321118
|  | 525 | 35.044637
|  | 530 | 31.080721
|  | 535 | 28.841103
|  | 540 | 27.877763
|  | 545 | 27.979868
|  | 550 | 29.026806
|  | 555 | 30.995034
|  | 560 | 33.878718
|  | 565 | 37.610649
|  | 570 | 42.142257
|  | 575 | 47.23771
|  | 580 | 52.480447
|  | 585 | 57.229759
|  | 590 | 60.849393
|  | 595 | 62.903355
|  | 600 | 63.385158
|  | 605 | 62.605334
|  | 610 | 61.056481
|  | 615 | 59.240871
|  | 620 | 57.59789
|  | 625 | 56.295358
|  | 630 | 55.45437
|  | 635 | 55.149196
|  | 640 | 55.433856
|  | 645 | 56.211963
|  | 650 | 57.440872
|  | 655 | 59.023676
|  | 660 | 60.911458
|  | 665 | 62.890005
|  | 670 | 64.738268
|  | 675 | 66.296793
|  | 680 | 67.43368
|  | 685 | 67.890033
|  | 690 | 67.604936
|  | 695 | 66.603814
|  | 700 | 64.954573
|  | 705 | 62.82411
|  | 710 | 60.374335
|  | 715 | 57.815281
|  | 720 | 55.24656
|  | 725 | 52.812196
|  | 730 | 50.558364
|  | 735 | 48.562226
|  | 740 | 46.842214
|  | 745 | 45.420593
|  | 750 | 44.268734
|  | 755 | 43.413495
|  | 760 | 42.836771
|  | 765 | 42.512781
|  | 770 | 42.451511
|  | 775 | 42.66446
|  | 780 | 43.131372
|  | 785 | 43.853099
|  | 790 | 44.822438
|  | 795 | 46.058835
|  | 800 | 47.566372
|  | 805 | 49.338137
|  | 810 | 51.396279
|  | 815 | 53.733516
|  | 820 | 56.332457
|  | 825 | 59.199147
|  | 830 | 62.366104
|  | 835 | 65.75717
|  | 840 | 69.331847
|  | 845 | 73.044465
|  | 850 | 76.8664
|  | 855 | 80.976994
|  | 860 | 85.209003
|  | 865 | 88.583043
|  | 870 | 91.652103
|  | 875 | 94.179837
|  | 880 | 96.070127
|  | 885 | 97.300422
|  | 890 | 97.838357
|  | 895 | 97.715545
|  | 900 | 96.976291
|  | 905 | 95.707304
|  | 910 | 93.953068
|  | 915 | 91.831248
|  | 920 | 89.457939
|  | 925 | 86.928821
|  | 930 | 84.354394
|  | 935 | 81.822442
|  | 940 | 79.331448
|  | 945 | 76.879495
|  | 950 | 74.495505
|  | 955 | 72.237299
|  | 960 | 70.162572
|  | 965 | 68.247169
|  | 970 | 66.496876
|  | 975 | 64.932818
|  | 980 | 63.511736
|  | 985 | 62.215013
|  | 990 | 61.059538
|  | 995 | 60.017773
|  | 1000 | 59.110445
|  | 1005 | 58.343838
|  | 1010 | 57.655828
|  | 1015 | 57.101394
|  | 1020 | 56.683698
|  | 1025 | 56.343444
|  | 1030 | 56.089531
|  | 1035 | 55.913115
|  | 1040 | 55.817171
|  | 1045 | 55.818203
|  | 1050 | 55.890093
|  | 1055 | 56.015182
|  | 1060 | 56.248348
|  | 1065 | 56.560829
|  | 1070 | 56.890128
|  | 1075 | 57.298839
|  | 1080 | 57.795885
|  | 1085 | 58.340227
|  | 1090 | 58.91218
|  | 1095 | 59.508519
|  | 1100 | 60.165058
|  | 1105 | 60.887961
|  | 1110 | 61.654359
|  | 1115 | 62.470179
|  | 1120 | 63.323262
|  | 1125 | 64.177977
|  | 1130 | 65.064303
|  | 1135 | 65.989595
|  | 1140 | 66.948005
|  | 1145 | 67.949014
|  | 1150 | 68.964426
|  | 1155 | 69.978837
|  | 1160 | 70.994699
|  | 1165 | 72.052032
|  | 1170 | 73.100599
|  | 1175 | 74.119429
|  | 1180 | 75.132487
|  | 1185 | 76.189622
|  | 1190 | 77.264265
|  | 1195 | 78.2905
|  | 1200 | 79.318403
|  | 1205 | 80.322367
|  | 1210 | 81.280532
|  | 1215 | 82.206265
|  | 1220 | 83.122061
|  | 1225 | 84.011423
|  | 1230 | 84.898518
|  | 1235 | 85.78031
|  | 1240 | 86.600786
|  | 1245 | 87.344189
|  | 1250 | 88.070781
|  | 1255 | 88.762368
|  | 1260 | 89.408901
|  | 1265 | 90.035075
|  | 1270 | 90.655842
|  | 1275 | 91.220205
|  | 1280 | 91.75099
|  | 1285 | 92.243435
|  | 1290 | 92.663285
|  | 1295 | 93.060013
|  | 1300 | 93.470888
|  | 1305 | 93.827333
|  | 1310 | 94.142159
|  | 1315 | 94.446565
|  | 1320 | 94.731392
|  | 1325 | 94.98402
|  | 1330 | 95.198195
|  | 1335 | 95.379944
|  | 1340 | 95.525729
|  | 1345 | 95.683
|  | 1350 | 95.770853
|  | 1355 | 95.893399
|  | 1360 | 96.02135
|  | 1365 | 96.101648
|  | 1370 | 96.195383
|  | 1375 | 96.280984
|  | 1380 | 96.294125
|  | 1385 | 96.221917
|  | 1390 | 96.094738
|  | 1395 | 95.911141
|  | 1400 | 95.806052
|  | 1405 | 95.742809
|  | 1410 | 95.780652
|  | 1415 | 95.902603
|  | 1420 | 96.05809
|  | 1425 | 96.172436
|  | 1430 | 96.266903
|  | 1435 | 96.357118
|  | 1440 | 96.433561
|  | 1445 | 96.480502
|  | 1450 | 96.540233
|  | 1455 | 96.563107
|  | 1460 | 96.612705
|  | 1465 | 96.663258
|  | 1470 | 96.684621
|  | 1475 | 96.701772
|  | 1480 | 96.709572
|  | 1485 | 96.76701
|  | 1490 | 96.828594
|  | 1495 | 96.82224
|  | 1500 | 96.849811
|  | 1505 | 96.907967
|  | 1510 | 96.966001
|  | 1515 | 96.987265
|  | 1520 | 96.988227
|  | 1525 | 97.033841
|  | 1530 | 97.077553
|  | 1535 | 97.134896
|  | 1540 | 97.184101
|  | 1545 | 97.202202
|  | 1550 | 97.24909
|  | 1555 | 97.32041
|  | 1560 | 97.339689
|  | 1565 | 97.3533
|  | 1570 | 97.406412
|  | 1575 | 97.451063
|  | 1580 | 97.480396
|  | 1585 | 97.528529
|  | 1590 | 97.55057
|  | 1595 | 97.578269
|  | 1600 | 97.633757
|  | 1605 | 97.694037
|  | 1610 | 97.730259
|  | 1615 | 97.752079
|  | 1620 | 97.802667
|  | 1625 | 97.839411
|  | 1630 | 97.870259
|  | 1635 | 97.896159
|  | 1640 | 97.944517
|  | 1645 | 97.969488
|  | 1650 | 97.9875
|  | 1655 | 97.997787
|  | 1660 | 98.047082
|  | 1665 | 98.081372
|  | 1670 | 98.097514
|  | 1675 | 98.117999
|  | 1680 | 98.119607
|  | 1685 | 98.163558
|  | 1690 | 98.171898
|  | 1695 | 98.173803
|  | 1700 | 98.18087
|  | 1705 | 98.207038
|  | 1710 | 98.219986
|  | 1715 | 98.187129
|  | 1720 | 98.223575
|  | 1725 | 98.22081
|  | 1730 | 98.236994
|  | 1735 | 98.206521
|  | 1740 | 98.205499
|  | 1745 | 98.226129
|  | 1750 | 98.216775
|  | 1755 | 98.197251
|  | 1760 | 98.174556
|  | 1765 | 98.147557
|  | 1770 | 98.162634
|  | 1775 | 98.123939
|  | 1780 | 98.075009
|  | 1785 | 98.05646
|  | 1790 | 98.045758
|  | 1795 | 98.028815
|  | 1800 | 97.992179
|  | 1805 | 97.958573
|  | 1810 | 97.943986
|  | 1815 | 97.922296
|  | 1820 | 97.885967
|  | 1825 | 97.854184
|  | 1830 | 97.814749
|  | 1835 | 97.824139
|  | 1840 | 97.770376
|  | 1845 | 97.696405
|  | 1850 | 97.644046
|  | 1855 | 97.631482
|  | 1860 | 97.557944
|  | 1865 | 97.540774
|  | 1870 | 97.498329
|  | 1875 | 97.432353
|  | 1880 | 97.375276
|  | 1885 | 97.369872
|  | 1890 | 97.305072
|  | 1895 | 97.271579
|  | 1900 | 97.206763
|  | 1905 | 97.131643
|  | 1910 | 97.04593
|  | 1915 | 97.053024
|  | 1920 | 97.038722
|  | 1925 | 96.994719
|  | 1930 | 96.92023
|  | 1935 | 96.889964
|  | 1940 | 96.853672
|  | 1945 | 96.795477
|  | 1950 | 96.76431
|  | 1955 | 96.697401
|  | 1960 | 96.67265
|  | 1965 | 96.610967
|  | 1970 | 96.539527
|  | 1975 | 96.458303
|  | 1980 | 96.411044
|  | 1985 | 96.404344
|  | 1990 | 96.337787
|  | 1995 | 96.304346
|  | 2000 | 96.259835
|  | 2005 | 96.259794
|  | 2010 | 96.198913
|  | 2015 | 96.146164
|  | 2020 | 96.095404
|  | 2025 | 96.05325
|  | 2030 | 95.973863
|  | 2035 | 95.905166
|  | 2040 | 95.828605
|  | 2045 | 95.740016
|  | 2050 | 95.649241
|  | 2055 | 95.546683
|  | 2060 | 95.423857
|  | 2065 | 95.289545
|  | 2070 | 95.123757
|  | 2075 | 94.940798
|  | 2080 | 94.772991
|  | 2085 | 94.605437
|  | 2090 | 94.420341
|  | 2095 | 94.232101
|  | 2100 | 94.076472
|  | 2105 | 93.898939
|  | 2110 | 93.723032
|  | 2115 | 93.553335
|  | 2120 | 93.427232
|  | 2125 | 93.330747
|  | 2130 | 93.279805
|  | 2135 | 93.264654
|  | 2140 | 93.243695
|  | 2145 | 93.199663
|  | 2150 | 93.141158
|  | 2155 | 93.080692
|  | 2160 | 93.025012
|  | 2165 | 92.965257
|  | 2170 | 92.868199
|  | 2175 | 92.723688
|  | 2180 | 92.57464
|  | 2185 | 92.417827
|  | 2190 | 92.248985
|  | 2195 | 92.057788
|  | 2200 | 91.863541
|  | 2205 | 91.697294
|  | 2210 | 91.551622
|  | 2215 | 91.415727
|  | 2220 | 91.312365
|  | 2225 | 91.219031
|  | 2230 | 91.144423
|  | 2235 | 91.090442
|  | 2240 | 91.103744
|  | 2245 | 91.089413
|  | 2250 | 91.068586
|  | 2255 | 91.090638
|  | 2260 | 91.120589
|  | 2265 | 91.155357
|  | 2270 | 91.158956
|  | 2275 | 91.176524
|  | 2280 | 91.220253
|  | 2285 | 91.219131
|  | 2290 | 91.242334
|  | 2295 | 91.263407
|  | 2300 | 91.238344
|  | 2305 | 91.250124
|  | 2310 | 91.242584
|  | 2315 | 91.204147
|  | 2320 | 91.151857
|  | 2325 | 91.118072
|  | 2330 | 91.095349
|  | 2335 | 91.056121
|  | 2340 | 91.004266
|  | 2345 | 90.917269
|  | 2350 | 90.795061
|  | 2355 | 90.67327
|  | 2360 | 90.551746
|  | 2365 | 90.446476
|  | 2370 | 90.304009
|  | 2375 | 90.139996
|  | 2380 | 89.941936
|  | 2385 | 89.754765
|  | 2390 | 89.58857
|  | 2395 | 89.379601
|  | 2400 | 89.159356
|  | 2405 | 88.955941
|  | 2410 | 88.773472
|  | 2415 | 88.592206
|  | 2420 | 88.398064
|  | 2425 | 88.223333
|  | 2430 | 88.058108
|  | 2435 | 87.869422
|  | 2440 | 87.673346
|  | 2445 | 87.507517
|  | 2450 | 87.360272
|  | 2455 | 87.177558
|  | 2460 | 86.972218
|  | 2465 | 86.779028
|  | 2470 | 86.595392
|  | 2475 | 86.408538
|  | 2480 | 86.216995
|  | 2485 | 86.03933
|  | 2490 | 85.892185
|  | 2495 | 85.752754
|  | 2500 | 85.620242
|  | 2505 | 85.484543
|  | 2510 | 85.341656
|  | 2515 | 85.212741
|  | 2520 | 85.111879
|  | 2525 | 84.997943
|  | 2530 | 84.901375
|  | 2535 | 84.786689
|  | 2540 | 84.669225
|  | 2545 | 84.588052
|  | 2550 | 84.465766
|  | 2555 | 84.306502
|  | 2560 | 84.185427
|  | 2565 | 84.064379
|  | 2570 | 83.896992
|  | 2575 | 83.717509
|  | 2580 | 83.57462
|  | 2585 | 83.421804
|  | 2590 | 83.243174
|  | 2595 | 83.040888
|  | 2600 | 82.856822
|  | 2605 | 82.678587
|  | 2610 | 82.481172
|  | 2615 | 82.260263
|  | 2620 | 82.032501
|  | 2625 | 81.778021
|  | 2630 | 81.489416
|  | 2635 | 81.163161
|  | 2640 | 80.805715
|  | 2645 | 80.50396
|  | 2650 | 80.192486
|  | 2655 | 79.824947
|  | 2660 | 79.483345
|  | 2665 | 79.165671
|  | 2670 | 78.750809
|  | 2675 | 77.892278
|  | 2680 | 77.000655
|  | 2685 | 76.26543
|  | 2690 | 75.632183
|  | 2695 | 74.976712
|  | 2700 | 73.965823
|  | 2705 | 71.707956
|  | 2710 | 66.98567
|  | 2715 | 57.571197
|  | 2720 | 44.124847
|  | 2725 | 41.016856
|  | 2730 | 21.896933
|  | 2735 | 13.880975
|  | 2740 | 15.348697
|  | 2745 | 14.269756
|  | 2750 | 12.738856
|  | 2755 | 10.472381
|  | 2760 | 7.084138
|  | 2765 | 8.307
|  | 2770 | 8.404014
|  | 2775 | 7.459977
|  | 2780 | 7.575462
|  | 2785 | 7.574012
|  | 2790 | 7.19428
|  | 2795 | 7.27607
|  | 2800 | 7.485016
|  | 2805 | 7.502922
|  | 2810 | 7.680213
|  | 2815 | 7.702259
|  | 2820 | 7.7631
|  | 2825 | 7.897578
|  | 2830 | 8.046643
|  | 2835 | 8.159585
|  | 2840 | 8.292095
|  | 2845 | 8.389918
|  | 2850 | 8.501134
|  | 2855 | 8.63598
|  | 2860 | 8.741814
|  | 2865 | 8.837786
|  | 2870 | 8.949849
|  | 2875 | 9.056515
|  | 2880 | 9.156699
|  | 2885 | 9.238263
|  | 2890 | 9.324694
|  | 2895 | 9.391929
|  | 2900 | 9.486588
|  | 2905 | 9.575503
|  | 2910 | 9.644711
|  | 2915 | 9.72006
|  | 2920 | 9.802121
|  | 2925 | 9.844899
|  | 2930 | 9.901425
|  | 2935 | 9.954399
|  | 2940 | 9.998016
|  | 2945 | 10.051595
|  | 2950 | 10.091368
|  | 2955 | 10.103769
|  | 2960 | 10.157
|  | 2965 | 10.148558
|  | 2970 | 10.185912
|  | 2975 | 10.215996
|  | 2980 | 10.211359
|  | 2985 | 10.190935
|  | 2990 | 10.198573
|  | 2995 | 10.196214
|  | 3000 | 10.147175
|  | 3005 | 10.148302
|  | 3010 | 10.10589
|  | 3015 | 10.079232
|  | 3020 | 10.017292
|  | 3025 | 10.023281
|  | 3030 | 9.946419
|  | 3035 | 9.897939
|  | 3040 | 9.854011
|  | 3045 | 9.795788
|  | 3050 | 9.709754
|  | 3055 | 9.628489
|  | 3060 | 9.584698
|  | 3065 | 9.496019
|  | 3070 | 9.468294
|  | 3075 | 9.367148
|  | 3080 | 9.31166
|  | 3085 | 9.212775
|  | 3090 | 9.180568
|  | 3095 | 9.081119
|  | 3100 | 8.997988
|  | 3105 | 8.913683
|  | 3110 | 8.883535
|  | 3115 | 8.76569
|  | 3120 | 8.641055
|  | 3125 | 8.547268
|  | 3130 | 8.544225
|  | 3135 | 8.498804
|  | 3140 | 8.420832
|  | 3145 | 8.387214
|  | 3150 | 8.274965
|  | 3155 | 8.221717
|  | 3160 | 8.103625
|  | 3165 | 8.011467
|  | 3170 | 7.968218
|  | 3175 | 7.866382
|  | 3180 | 7.75564
|  | 3185 | 7.784581
|  | 3190 | 7.606612
|  | 3195 | 7.550552
|  | 3200 | 7.528297
|  | 3205 | 7.460779
|  | 3210 | 7.336051
|  | 3215 | 7.119992
|  | 3220 | 7.084678
|  | 3225 | 7.022529
|  | 3230 | 6.92957
|  | 3235 | 7.08131
|  | 3240 | 6.742449
|  | 3245 | 6.866436
|  | 3250 | 6.657699
|  | 3255 | 6.50831
|  | 3260 | 6.736801
|  | 3265 | 6.905326
|  | 3270 | 6.334926
|  | 3275 | 6.356099
|  | 3280 | 6.135781
|  | 3285 | 6.077476
|  | 3290 | 6.100471
|  | 3295 | 6.073049
|  | 3300 | 5.884871