## Intensity Distribution
|  |  | 0 degrees AOI | 15 degrees AOI | 30 degrees AOI | 45 degrees AOI
|  | Angle (degrees) | Reflected Intensity (a. u.) | Reflected Intensity (a. u.) | Reflected Intensity (a. u.) | Reflected Intensity (a. u.)
|  | 90 | 9.202683e-05 | 0.0001332071 | 0.0002040825 | 0.0002890822
|  | 88 | 9.769397e-05 | 0.001736463 | 0.0008285499 | 0.0007706894
|  | 86 | 0.0003923599 | 0.0181018 | 0.0009232278 | 0.0008163296
|  | 84 | 0.01733293 | 0.02378454 | 0.007251235 | 0.0008469573
Product Raw Data |  | 82 | 0.0274335 | 0.0297966 | 0.0185303 | 0.001654085
Ø1" N-BK7 Ground Glass Diffuse Reflector, 120 Grit |  | 80 | 0.03490979 | 0.0357159 | 0.02316777 | 0.01146258
|  | 78 | 0.04289305 | 0.04550034 | 0.02751313 | 0.02082009
Item # | DG10-120-F01, DG10-120-P01, DG10-120-M01 | 76 | 0.05355845 | 0.04672423 | 0.03223986 | 0.02475622
DISCLAIMER: The data presented here are typical. Slight variations in performance data will occur from lot to lot. Please contact Technical Support with any questions regarding the use or reliability of this data. |  | 74 | 0.05858432 | 0.05000491 | 0.03674682 | 0.02905553
|  | 72 | 0.06790267 | 0.05618963 | 0.03996725 | 0.03313541
|  | 70 | 0.07504824 | 0.06416572 | 0.04494985 | 0.03692306
|  | 68 | 0.0854145 | 0.06941375 | 0.04998553 | 0.04070593
|  | 66 | 0.09648521 | 0.07742355 | 0.05435022 | 0.04437042
|  | 64 | 0.1065906 | 0.08469997 | 0.05908173 | 0.04794811
This data may be used in publications. However, please cite Thorlabs as the source. |  | 62 | 0.1150009 | 0.09424978 | 0.06416572 | 0.05123118
|  | 60 | 0.1285244 | 0.1006954 | 0.06891156 | 0.05631518
|  | 58 | 0.1369738 | 0.1079182 | 0.07380259 | 0.05982997
|  | 56 | 0.1475471 | 0.1165075 | 0.07697949 | 0.06487547
Additional Information: |  | 54 | 0.1606706 | 0.1275686 | 0.08396129 | 0.06953452
Data is scaled so that the peak measured reflected intensity of the 1500 grit diffuser at 0° AOI equals 1 in arbitrary units. |  | 52 | 0.1713697 | 0.1343665 | 0.08970169 | 0.07504346
|  | 50 | 0.1858347 | 0.1451717 | 0.09697758 | 0.08189467
|  | 48 | 0.1993048 | 0.1547314 | 0.1062283 | 0.08698345
|  | 46 | 0.2175551 | 0.1661455 | 0.114354 | 0.09681355
|  | 44 | 0.2345791 | 0.1776269 | 0.1259076
|  | 42 | 0.2548474 | 0.1909426 | 0.1334685 | 0.1046835
|  | 40 | 0.2746429 | 0.2048379 | 0.1445634 | 0.1094922
|  | 38 | 0.2949216 | 0.2181441 | 0.157715 | 0.1121574
|  | 36 | 0.319739 | 0.234019 | 0.1678161 | 0.1165316
|  | 34 | 0.347954 | 0.2552914 | 0.1800409 | 0.1224411
|  | 32 | 0.3688882 | 0.2744678 |  | 0.1265547
|  | 30 | 0.3863082 | 0.3014086 |  | 0.1336326
|  | 28 | 0.4116459 | 0.3182314 | 0.2148515 | 0.1377945
|  | 26 | 0.4409039 | 0.3388949 | 0.2265547 | 0.1437329
|  | 24 | 0.4754918 | 0.3683865 | 0.2338547 | 0.1533217
|  | 22 | 0.4905362 | 0.4011217 | 0.2431633 | 0.1571454
|  | 20 | 0.5113165 |  | 0.260815 | 0.165856
|  | 18 | 0.5335646 |  | 0.272055 | 0.1712731
|  | 16 | 0.5595207 | 0.4797227 | 0.2898997 | 0.1767191
|  | 14 | 0.5726541 | 0.4991891 | 0.3108339 | 0.185458
|  | 12 | 0.5871756 | 0.526844 | 0.3315187 | 0.1921593
|  | 10 | 0.5940502 | 0.5281579 | 0.3406547 | 0.2019121
|  | 8 | 0.6236374 | 0.5441472 | 0.3604476 | 0.2078797
|  | 6 | 0.6286592 | 0.5632288 | 0.3715345 | 0.2103902
|  | 4 | 0.6543075 | 0.5788332 | 0.3890686 | 0.2113656
|  | 2 |  | 0.5809965 | 0.4060454 | 0.2177483
|  | 0 |  | 0.5920436 | 0.4307832 | 0.2189167
|  | -2 | 0.6530732 | 0.6134396 | 0.4462735 | 0.2186946
|  | -4 | 0.6560089 | 0.6233295 | 0.4470273 | 0.2314696
|  | -6 | 0.6220156 | 0.6167628 | 0.449671 | 0.2309095
|  | -8 | 0.6186925 | 0.6057927 | 0.4520094 | 0.2374951
|  | -10 | 0.5869447 | 0.5895698 | 0.4503478 | 0.2344535
|  | -12 | 0.5785227 | 0.5787563 | 0.4616842 | 0.2395134
|  | -14 | 0.5632288 | 0.5629209 | 0.4577241 | 0.2409618
|  | -16 | 0.5370417 | 0.5480092 | 0.4723252 | 0.2495752
|  | -18 | 0.5252992 | 0.5113935 | 0.4495569 | 0.2523173
|  | -20 | 0.4992661 | 0.4894559 | 0.4380851 | 0.2509655
|  | -22 | 0.460872 | 0.4614135 | 0.4303399 | 0.2456933
|  | -24 | 0.4365403 | 0.4306691 | 0.419468 | 0.2423715
|  | -26 | 0.4167633 | 0.3932013 | 0.3903055 | 0.241464
|  | -28 | 0.3829293 | 0.37335 | 0.3829293 | 0.2420625
|  | -30 | 0.346311 | 0.3494802 | 0.3633063 | 0.2457318
|  | -32 | 0.3354975 | 0.3166495 | 0.3368113 | 0.2479723
|  | -34 | 0.3003469 | 0.3012733 | 0.3223057 | 0.2562379
|  | -36 | 0.272923 | 0.2695255 | 0.2878533 | 0.2523754
|  | -38 | 0.2502125 | 0.247103 | 0.2812282 | 0.2364042
|  | -40 | 0.2238704 | 0.2283314 | 0.2626881 | 0.2441676
|  | -42 | 0.2065664 | 0.2126691 | 0.2416376 | 0.232078
|  | -44 | 0.1807456 | 0.1911937 | 0.2275397 | 0.2285247
|  | -46 | 0.1593477 | 0.1674974 | 0.2110662 | 0.2313828
|  | -48 | 0.1429894 | 0.1473926 | 0.1959833 | 0.2254346
|  | -50 | 0.1296639 | 0.1347044 | 0.1870031 | 0.221012
|  | -52 | 0.1162805 | 0.1194282 | 0.1705875 | 0.2198341
|  | -54 | 0.1042779 | 0.1091541 | 0.1514483 | 0.2065664
|  | -56 | 0.0929606 | 0.09793365 | 0.1498454 | 0.2023371
|  | -58 | 0.08248366 | 0.08169189 | 0.1396678 | 0.1970455
|  | -60 | 0.07212244 | 0.07232522 | 0.12416 | 0.1983007
|  | -62 | 0.06359585 | 0.06878124 | 0.1265547 | 0.1887605
|  | -64 | 0.0567595 | 0.06113375 | 0.1100812 | 0.1801665
|  | -66 | 0.04873511 | 0.05534 | 0.09640797 | 0.1813829
|  | -68 | 0.04343373 | 0.04744115 | 0.08886639 | 0.1742374
|  | -70 | 0.03767873 | 0.03968722 | 0.08158572 | 0.1600816
|  | -72 | 0.03174962 | 0.03573288 | 0.07640006 | 0.1524333
|  | -74 | 0.02670438 | 0.02944677 | 0.06424296 | 0.1482231
|  | -76 | 0.02180865 | 0.02274773 | 0.05579388 | 0.1312474
|  | -78 | 0.01780367 | 0.0181875 | 0.04535542 | 0.1199304
|  | -80 | 0.01464368 | 0.00609429 | 0.03838822 | 0.1084783
|  | -82 | 0.009621235 | 0.0001241733 | 0.03010344 | 0.08441491
|  | -84 | 0.0001353382 | 0.0001101603 | 0.0007916608 | 0.06643486
|  | -86 | 8.435067e-05 | 0.0001195713 | 0.0001802814 | 0.02492277
|  | -88 | 7.340233e-05 | 0.0001282279 | 0.0001647032 | 0.0002884797
|  | -90 | 8.710421e-05 | 0.0001341499 | 0.0001799042 | 0.0003149613