## Transmission
DG10-1500-A Transmission
|  | Wavelength (nm) | % Transmission | % Transmission
|  | 1200 | 88.66589 | 67.098032
|  | 1199 | 88.68049 | 67.074913
|  | 1198 | 88.62485 | 67.139413
|  | 1197 | 88.63025 | 67.010435
Product Raw Data |  | 1196 | 88.61732 | 67.104521
Ø1" N-BK7 Ground Glass Diffuser, 1500 Grit, ARC: 350-700 nm |  | 1195 | 88.62666 | 67.159823
|  | 1194 | 88.63261 | 67.137854
Item # | DG10-1500-A | 1193 | 88.63209 | 67.085886
DISCLAIMER: The data presented here are typical. Slight variations in performance data will occur from lot to lot. Please contact Technical Support with any questions regarding the use or reliability of this data. |  | 1192 | 88.61527 | 67.141079
|  | 1191 | 88.641 | 67.100671
|  | 1190 | 88.59695 | 67.169614
|  | 1189 | 88.61694 | 67.142743
|  | 1188 | 88.63047 | 67.224207
|  | 1187 | 88.63425 | 67.123134
|  | 1186 | 88.60758 | 67.172391
Additional Information: |  | 1185 | 88.58538 | 67.165934
The data in column D correspond to the uncoated diffuser, Item # DG10-1500. |  | 1184 | 88.58843 | 67.234198
|  | 1183 | 88.59171 | 67.192905
|  | 1182 | 88.57016 | 67.264753
|  | 1181 | 88.58873 | 67.167398
|  | 1180 | 88.55086 | 67.189736
|  | 1179 | 88.5697 | 67.277576
|  | 1178 | 88.57595 | 67.261854
|  | 1177 | 88.57009 | 67.26878
|  | 1176 | 88.5663 | 67.299022
|  | 1175 | 88.56255 | 67.230863
|  | 1174 | 88.55043 | 67.245418
|  | 1173 | 88.55434 | 67.30271
|  | 1172 | 88.524 | 67.28639
|  | 1171 | 88.54939 | 67.313075
|  | 1170 | 88.54908 | 67.34537
|  | 1169 | 88.54978 | 67.281041
|  | 1168 | 88.56967 | 67.289142
|  | 1167 | 88.5402 | 67.374814
|  | 1166 | 88.5457 | 67.343532
|  | 1165 | 88.49096 | 67.39491
|  | 1164 | 88.52093 | 67.441009
|  | 1163 | 88.50778 | 67.362086
|  | 1162 | 88.52509 | 67.366208
|  | 1161 | 88.50935 | 67.441052
|  | 1160 | 88.5261 | 67.428679
|  | 1159 | 88.47768 | 67.517646
|  | 1158 | 88.49474 | 67.431076
|  | 1157 | 88.53546 | 67.503362
|  | 1156 | 88.53353 | 67.412303
|  | 1155 | 88.4882 | 67.439819
|  | 1154 | 88.47164 | 67.491079
|  | 1153 | 88.48495 | 67.558708
|  | 1152 | 88.47403 | 67.518226
|  | 1151 | 88.46481 | 67.540533
|  | 1150 | 88.47818 | 67.491268
|  | 1149 | 88.46837 | 67.518556
|  | 1148 | 88.49289 | 67.617738
|  | 1147 | 88.46844 | 67.61758
|  | 1146 | 88.49582 | 67.684088
|  | 1145 | 88.47978 | 67.669826
|  | 1144 | 88.47958 | 67.657504
|  | 1143 | 88.45589 | 67.656215
|  | 1142 | 88.48329 | 67.715861
|  | 1141 | 88.45092 | 67.725329
|  | 1140 | 88.45648 | 67.716293
|  | 1139 | 88.43851 | 67.722171
|  | 1138 | 88.4527 | 67.691454
|  | 1137 | 88.40051 | 67.693045
|  | 1136 | 88.44251 | 67.806464
|  | 1135 | 88.40926 | 67.783378
|  | 1134 | 88.37024 | 67.856939
|  | 1133 | 88.39147 | 67.846888
|  | 1132 | 88.42969 | 67.804972
|  | 1131 | 88.41216 | 67.782192
|  | 1130 | 88.429 | 67.910405
|  | 1129 | 88.40318 | 67.928354
|  | 1128 | 88.44107 | 67.934959
|  | 1127 | 88.42616 | 67.92433
|  | 1126 | 88.39544 | 67.934137
|  | 1125 | 88.37184 | 67.941399
|  | 1124 | 88.38962 | 68.017007
|  | 1123 | 88.37728 | 68.007089
|  | 1122 | 88.35788 | 68.041996
|  | 1121 | 88.35616 | 68.014465
|  | 1120 | 88.3499 | 68.015774
|  | 1119 | 88.35403 | 68.033631
|  | 1118 | 88.35926 | 68.148388
|  | 1117 | 88.34305 | 68.160589
|  | 1116 | 88.35341 | 68.146096
|  | 1115 | 88.36952 | 68.127541
|  | 1114 | 88.36805 | 68.132934
|  | 1113 | 88.36311 | 68.146004
|  | 1112 | 88.37492 | 68.25464
|  | 1111 | 88.34898 | 68.264728
|  | 1110 | 88.31719 | 68.254839
|  | 1109 | 88.31746 | 68.29627
|  | 1108 | 88.33029 | 68.26529
|  | 1107 | 88.29537 | 68.26121
|  | 1106 | 88.30395 | 68.352481
|  | 1105 | 88.27915 | 68.367551
|  | 1104 | 88.29572 | 68.381666
|  | 1103 | 88.28787 | 68.377422
|  | 1102 | 88.27713 | 68.360964
|  | 1101 | 88.28301 | 68.426713
|  | 1100 | 88.283 | 68.436835
|  | 1099 | 88.29079 | 68.461009
|  | 1098 | 88.28369 | 68.541706
|  | 1097 | 88.2603 | 68.497797
|  | 1096 | 88.2515 | 68.527658
|  | 1095 | 88.25696 | 68.564353
|  | 1094 | 88.2774 | 68.544512
|  | 1093 | 88.26399 | 68.618785
|  | 1092 | 88.25508 | 68.660619
|  | 1091 | 88.28105 | 68.662458
|  | 1090 | 88.27689 | 68.663922
|  | 1089 | 88.28281 | 68.678777
|  | 1088 | 88.26858 | 68.739672
|  | 1087 | 88.25304 | 68.765516
|  | 1086 | 88.23839 | 68.837014
|  | 1085 | 88.23832 | 68.84171
|  | 1084 | 88.21909 | 68.787508
|  | 1083 | 88.22897 | 68.849729
|  | 1082 | 88.23256 | 68.882482
|  | 1081 | 88.20891 | 68.899033
|  | 1080 | 88.20635 | 69.005534
|  | 1079 | 88.21511 | 68.975152
|  | 1078 | 88.20059 | 68.960985
|  | 1077 | 88.19559 | 69.017464
|  | 1076 | 88.19383 | 69.082974
|  | 1075 | 88.17071 | 69.096276
|  | 1074 | 88.17754 | 69.140223
|  | 1073 | 88.18906 | 69.108603
|  | 1072 | 88.17489 | 69.084747
|  | 1071 | 88.18025 | 69.165946
|  | 1070 | 88.18039 | 69.242224
|  | 1069 | 88.18188 | 69.252069
|  | 1068 | 88.18116 | 69.298631
|  | 1067 | 88.17953 | 69.282749
|  | 1066 | 88.153 | 69.268391
|  | 1065 | 88.15792 | 69.329939
|  | 1064 | 88.12681 | 69.414374
|  | 1063 | 88.12352 | 69.437365
|  | 1062 | 88.1386 | 69.458383
|  | 1061 | 88.14175 | 69.461907
|  | 1060 | 88.14969 | 69.494522
|  | 1059 | 88.14229 | 69.490254
|  | 1058 | 88.13121 | 69.604144
|  | 1057 | 88.13806 | 69.658332
|  | 1056 | 88.13665 | 69.636055
|  | 1055 | 88.13773 | 69.663574
|  | 1054 | 88.11284 | 69.672655
|  | 1053 | 88.10142 | 69.700957
|  | 1052 | 88.1141 | 69.797009
|  | 1051 | 88.12556 | 69.7944
|  | 1050 | 88.10164 | 69.803224
|  | 1049 | 88.08863 | 69.811163
|  | 1048 | 88.07752 | 69.86959
|  | 1047 | 88.07548 | 69.903219
|  | 1046 | 88.11131 | 69.944994
|  | 1045 | 88.08901 | 69.984677
|  | 1044 | 88.06893 | 69.997633
|  | 1043 | 88.08059 | 70.012192
|  | 1042 | 88.07353 | 70.034774
|  | 1041 | 88.07368 | 70.106411
|  | 1040 | 88.07304 | 70.1511
|  | 1039 | 88.07032 | 70.119461
|  | 1038 | 88.05572 | 70.165548
|  | 1037 | 88.04674 | 70.204991
|  | 1036 | 88.05001 | 70.224782
|  | 1035 | 88.04504 | 70.314401
|  | 1034 | 88.06206 | 70.394622
|  | 1033 | 88.07225 | 70.338025
|  | 1032 | 88.05406 | 70.352042
|  | 1031 | 88.05321 | 70.459526
|  | 1030 | 88.02128 | 70.544683
|  | 1029 | 88.00471 | 70.529433
|  | 1028 | 88.01591 | 70.544461
|  | 1027 | 88.02898 | 70.576277
|  | 1026 | 88.00093 | 70.612937
|  | 1025 | 87.96988 | 70.689949
|  | 1024 | 87.99744 | 70.740666
|  | 1023 | 87.99653 | 70.780105
|  | 1022 | 87.99559 | 70.71484
|  | 1021 | 88.00186 | 70.774927
|  | 1020 | 87.98479 | 70.898945
|  | 1019 | 87.98321 | 70.927838
|  | 1018 | 87.97644 | 70.920957
|  | 1017 | 87.96843 | 70.906561
|  | 1016 | 87.95826 | 71.008143
|  | 1015 | 87.95174 | 71.061401
|  | 1014 | 87.97471 | 71.042875
|  | 1013 | 87.94277 | 71.125018
|  | 1012 | 87.92563 | 71.105256
|  | 1011 | 87.9432 | 71.186823
|  | 1010 | 87.94223 | 71.287509
|  | 1009 | 87.93945 | 71.273963
|  | 1008 | 87.93121 | 71.321634
|  | 1007 | 87.91892 | 71.359069
|  | 1006 | 87.91808 | 71.382374
|  | 1005 | 87.91392 | 71.378226
|  | 1004 | 87.91518 | 71.492107
|  | 1003 | 87.93019 | 71.585994
|  | 1002 | 87.90365 | 71.593701
|  | 1001 | 87.89012 | 71.601627
|  | 1000 | 87.89769 | 71.64561
|  | 999 | 87.88986 | 71.67194
|  | 998 | 87.89196 | 71.76413
|  | 997 | 87.90328 | 71.771541
|  | 996 | 87.91711 | 71.86235
|  | 995 | 87.88967 | 71.92109
|  | 994 | 87.86752 | 71.938373
|  | 993 | 87.86822 | 71.951523
|  | 992 | 87.87029 | 71.979895
|  | 991 | 87.87601 | 72.060019
|  | 990 | 87.87342 | 72.064654
|  | 989 | 87.89495 | 72.070692
|  | 988 | 87.88005 | 72.230829
|  | 987 | 87.85433 | 72.350103
|  | 986 | 87.85624 | 72.343024
|  | 985 | 87.82734 | 72.369537
|  | 984 | 87.80663 | 72.406947
|  | 983 | 87.84779 | 72.403471
|  | 982 | 87.86585 | 72.431709
|  | 981 | 87.82769 | 72.450604
|  | 980 | 87.79647 | 72.504201
|  | 979 | 87.7962 | 72.632731
|  | 978 | 87.80602 | 72.539231
|  | 977 | 87.79947 | 72.597559
|  | 976 | 87.79275 | 72.790895
|  | 975 | 87.81706 | 72.861607
|  | 974 | 87.82679 | 72.715566
|  | 973 | 87.77772 | 72.858678
|  | 972 | 87.77363 | 72.997309
|  | 971 | 87.7694 | 72.977039
|  | 970 | 87.76481 | 72.964116
|  | 969 | 87.79205 | 73.113636
|  | 968 | 87.77585 | 73.125703
|  | 967 | 87.76619 | 73.170137
|  | 966 | 87.76781 | 73.207248
|  | 965 | 87.77872 | 73.225604
|  | 964 | 87.7959 | 73.290396
|  | 963 | 87.79558 | 73.314075
|  | 962 | 87.79313 | 73.469383
|  | 961 | 87.78713 | 73.471322
|  | 960 | 87.76737 | 73.485664
|  | 959 | 87.76742 | 73.538333
|  | 958 | 87.76936 | 73.66084
|  | 957 | 87.79013 | 73.731347
|  | 956 | 87.77199 | 73.704265
|  | 955 | 87.75005 | 73.709427
|  | 954 | 87.74448 | 73.723439
|  | 953 | 87.73368 | 73.821994
|  | 952 | 87.73179 | 73.877009
|  | 951 | 87.7308 | 73.96196
|  | 950 | 87.7201 | 73.991585
|  | 949 | 87.69345 | 74.099587
|  | 948 | 87.6951 | 73.956389
|  | 947 | 87.69776 | 74.026605
|  | 946 | 87.70385 | 74.155353
|  | 945 | 87.70983 | 74.205547
|  | 944 | 87.71384 | 74.253323
|  | 943 | 87.72521 | 74.286889
|  | 942 | 87.69963 | 74.237809
|  | 941 | 87.69041 | 74.471332
|  | 940 | 87.70567 | 74.591071
|  | 939 | 87.68913 | 74.614169
|  | 938 | 87.67068 | 74.62767
|  | 937 | 87.67145 | 74.563846
|  | 936 | 87.66449 | 74.755488
|  | 935 | 87.68286 | 74.896788
|  | 934 | 87.67278 | 74.806354
|  | 933 | 87.63016 | 74.8661
|  | 932 | 87.65347 | 74.719166
|  | 931 | 87.64879 | 74.909463
|  | 930 | 87.64989 | 75.114892
|  | 929 | 87.65019 | 75.063266
|  | 928 | 87.6082 | 75.292656
|  | 927 | 87.63947 | 75.188967
|  | 926 | 87.62732 | 75.186013
|  | 925 | 87.5973 | 75.283143
|  | 924 | 87.60181 | 75.314342
|  | 923 | 87.62256 | 75.458556
|  | 922 | 87.57388 | 75.661904
|  | 921 | 87.62488 | 75.446139
|  | 920 | 87.58331 | 75.43159
|  | 919 | 87.5792 | 75.671131
|  | 918 | 87.53399 | 75.776458
|  | 917 | 87.5691 | 75.783063
|  | 916 | 87.56271 | 75.838345
|  | 915 | 87.62327 | 75.77609
|  | 914 | 87.59558 | 76.053776
|  | 913 | 87.55876 | 75.967099
|  | 912 | 87.56839 | 76.0859
|  | 911 | 87.5466 | 76.30469
|  | 910 | 87.58629 | 76.390491
|  | 909 | 87.506 | 76.04881
|  | 908 | 87.51876 | 76.223737
|  | 907 | 87.54256 | 76.45175
|  | 906 | 87.58068 | 76.267269
|  | 905 | 87.59646 | 76.444243
|  | 904 | 87.48318 | 76.734275
|  | 903 | 87.46082 | 76.538386
|  | 902 | 87.51541 | 76.43371
|  | 901 | 87.58159 | 76.704808
|  | 900 | 87.55467 | 77.081279
|  | 899 | 87.5199 | 76.866309
|  | 898 | 87.45144 | 76.795298
|  | 897 | 87.44719 | 77.013496
|  | 896 | 87.50656 | 76.990386
|  | 895 | 87.47193 | 77.038207
|  | 894 | 87.46048 | 77.102292
|  | 893 | 87.48832 | 77.388758
|  | 892 | 87.54331 | 77.104441
|  | 891 | 87.49523 | 76.905124
|  | 890 | 87.44212 | 77.189634
|  | 889 | 87.38272 | 77.588077
|  | 888 | 87.41551 | 77.609947
|  | 887 | 87.51921 | 77.971339
|  | 886 | 87.46348 | 77.332074
|  | 885 | 87.43933 | 77.32881
|  | 884 | 87.52795 | 77.621179
|  | 883 | 87.47131 | 78.085696
|  | 882 | 87.38475 | 78.197739
|  | 881 | 87.46183 | 78.102286
|  | 880 | 87.53097 | 77.492769
|  | 879 | 87.45774 | 78.040626
|  | 878 | 87.40705 | 77.840329
|  | 877 | 87.47138 | 78.63834
|  | 876 | 87.34129 | 78.651373
|  | 875 | 87.42935 | 78.210907
|  | 874 | 87.30113 | 78.148235
|  | 873 | 87.30309 | 78.649728
|  | 872 | 87.44106 | 78.231843
|  | 871 | 87.3258 | 78.938964
|  | 870 | 87.36495 | 78.625141
|  | 869 | 87.51157 | 78.587013
|  | 868 | 87.36637 | 78.923882
|  | 867 | 87.36227 | 78.376349
|  | 866 | 87.43779 | 78.790559
|  | 865 | 87.30159 | 79.140039
|  | 864 | 87.3207 | 78.7196
|  | 863 | 87.34265 | 79.08918
|  | 862 | 87.22407 | 79.618406
|  | 861 | 87.31326 | 79.382455
|  | 860 | 87.23785 | 78.858862
|  | 859 | 87.23735 | 79.761976
|  | 858 | 87.35603 | 79.784753
|  | 857 | 87.73837 | 79.731847
|  | 856 | 87.54749 | 79.994403
|  | 855 | 87.38208 | 79.92424
|  | 854 | 87.32105 | 80.305818
|  | 853 | 87.14041 | 80.590192
|  | 852 | 87.40047 | 79.877953
|  | 851 | 87.39262 | 80.383158
|  | 850 | 87.67426 | 80.503536
|  | 849 | 87.35893 | 80.433736
|  | 848 | 87.39835 | 80.71721
|  | 847 | 87.33857 | 80.776815
|  | 846 | 87.39805 | 80.332391
|  | 845 | 87.33522 | 80.752796
|  | 844 | 87.34553 | 80.947942
|  | 843 | 87.40446 | 81.171065
|  | 842 | 87.49522 | 80.790406
|  | 841 | 87.28691 | 80.989207
|  | 840 | 87.3532 | 81.193098
|  | 839 | 87.36428 | 81.148807
|  | 838 | 87.3783 | 81.188432
|  | 837 | 87.42126 | 81.260987
|  | 836 | 87.3081 | 81.169579
|  | 835 | 87.48597 | 81.312263
|  | 834 | 87.53163 | 81.449294
|  | 833 | 87.41946 | 81.542882
|  | 832 | 87.47722 | 81.661415
|  | 831 | 87.29989 | 81.669057
|  | 830 | 87.21739 | 81.781748
|  | 829 | 87.29317 | 81.663181
|  | 828 | 87.4767 | 81.859294
|  | 827 | 87.41389 | 81.902997
|  | 826 | 87.37809 | 81.87585
|  | 825 | 87.28306 | 82.068899
|  | 824 | 87.49528 | 82.001435
|  | 823 | 87.31631 | 82.045493
|  | 822 | 87.29425 | 82.100555
|  | 821 | 87.46991 | 82.211764
|  | 820 | 87.24317 | 82.161325
|  | 819 | 87.25628 | 82.161802
|  | 818 | 87.29504 | 82.275668
|  | 817 | 87.27359 | 82.40644
|  | 816 | 87.26269 | 82.42714
|  | 815 | 87.19882 | 82.575356
|  | 814 | 87.2658 | 82.665449
|  | 813 | 87.30848 | 82.56482
|  | 812 | 87.20506 | 82.817519
|  | 811 | 87.2595 | 82.760181
|  | 810 | 87.26732 | 82.909759
|  | 809 | 87.34276 | 82.760443
|  | 808 | 87.26486 | 82.89174
|  | 807 | 87.34032 | 82.999548
|  | 806 | 87.26146 | 83.049712
|  | 805 | 87.27627 | 83.213593
|  | 804 | 87.44982 | 83.182394
|  | 803 | 87.34143 | 83.08533
|  | 802 | 87.15841 | 83.178773
|  | 801 | 87.37619 | 83.316311
|  | 800 | 87.33573 | 83.385909
|  | 799 | 87.23746 | 83.34751
|  | 798 | 87.40472 | 83.480522
|  | 797 | 87.30368 | 83.635213
|  | 796 | 87.30754 | 83.699702
|  | 795 | 87.46663 | 83.688376
|  | 794 | 87.40449 | 83.679019
|  | 793 | 87.24504 | 83.819355
|  | 792 | 87.21205 | 83.837271
|  | 791 | 87.2233 | 83.886476
|  | 790 | 87.21146 | 83.947016
|  | 789 | 87.28151 | 84.00447
|  | 788 | 87.27911 | 84.020891
|  | 787 | 87.14726 | 83.988001
|  | 786 | 87.21436 | 84.061845
|  | 785 | 87.11953 | 84.165111
|  | 784 | 87.19294 | 84.144151
|  | 783 | 87.2513 | 84.231693
|  | 782 | 87.13977 | 84.4332
|  | 781 | 87.13571 | 84.364107
|  | 780 | 87.18009 | 84.334198
|  | 779 | 87.11905 | 84.473066
|  | 778 | 87.13042 | 84.517163
|  | 777 | 87.1822 | 84.503237
|  | 776 | 87.08945 | 84.484689
|  | 775 | 87.16744 | 84.618951
|  | 774 | 87.15691 | 84.564681
|  | 773 | 87.14458 | 84.811145
|  | 772 | 87.1846 | 84.781913
|  | 771 | 87.20809 | 84.771219
|  | 770 | 87.16634 | 84.907855
|  | 769 | 87.15517 | 84.895296
|  | 768 | 87.17951 | 84.910944
|  | 767 | 87.17967 | 84.950993
|  | 766 | 87.1718 | 85.091449
|  | 765 | 87.15654 | 84.96865
|  | 764 | 87.12286 | 85.032004
|  | 763 | 87.07024 | 85.070561
|  | 762 | 87.16784 | 85.124199
|  | 761 | 87.14825 | 85.156923
|  | 760 | 87.11468 | 85.257338
|  | 759 | 87.21062 | 85.262239
|  | 758 | 87.12263 | 85.375902
|  | 757 | 87.11553 | 85.388632
|  | 756 | 87.11727 | 85.339582
|  | 755 | 87.05358 | 85.429276
|  | 754 | 87.12419 | 85.454815
|  | 753 | 87.23047 | 85.545684
|  | 752 | 87.18642 | 85.628623
|  | 751 | 87.04253 | 85.634742
|  | 750 | 87.03296 | 85.56416
|  | 749 | 87.02965 | 85.616857
|  | 748 | 87.0431 | 85.632928
|  | 747 | 87.09045 | 85.679611
|  | 746 | 87.1149 | 85.677736
|  | 745 | 87.02949 | 85.695896
|  | 744 | 87.0219 | 85.754839
|  | 743 | 87.02097 | 85.767324
|  | 742 | 87.02479 | 85.817058
|  | 741 | 87.02139 | 85.813103
|  | 740 | 87.03987 | 85.820633
|  | 739 | 86.98154 | 85.936308
|  | 738 | 86.97399 | 85.896351
|  | 737 | 86.95634 | 86.013094
|  | 736 | 86.88729 | 86.029969
|  | 735 | 86.96567 | 85.9955
|  | 734 | 86.96038 | 86.110367
|  | 733 | 86.897 | 86.103797
|  | 732 | 86.89994 | 86.12699
|  | 731 | 86.9573 | 86.077413
|  | 730 | 86.88192 | 86.102421
|  | 729 | 86.97033 | 86.220954
|  | 728 | 86.96625 | 86.162625
|  | 727 | 86.94059 | 86.197641
|  | 726 | 86.94546 | 86.253272
|  | 725 | 86.9101 | 86.283763
|  | 724 | 86.88398 | 86.26912
|  | 723 | 86.94189 | 86.284245
|  | 722 | 86.91264 | 86.365742
|  | 721 | 86.89782 | 86.397981
|  | 720 | 86.87486 | 86.404217
|  | 719 | 86.8211 | 86.391011
|  | 718 | 86.79136 | 86.30502
|  | 717 | 86.86299 | 86.366275
|  | 716 | 86.83169 | 86.443637
|  | 715 | 86.82524 | 86.424331
|  | 714 | 86.79969 | 86.347202
|  | 713 | 86.80383 | 86.413107
|  | 712 | 86.77088 | 86.425017
|  | 711 | 86.84066 | 86.485185
|  | 710 | 86.79944 | 86.411161
|  | 709 | 86.83383 | 86.394855
|  | 708 | 86.84126 | 86.435013
|  | 707 | 86.81503 | 86.479201
|  | 706 | 86.73433 | 86.555967
|  | 705 | 86.84308 | 86.544889
|  | 704 | 86.76108 | 86.493377
|  | 703 | 86.75639 | 86.597441
|  | 702 | 86.81862 | 86.606897
|  | 701 | 86.77068 | 86.56201
|  | 700 | 86.72194 | 86.560214
|  | 699 | 86.73575 | 86.557337
|  | 698 | 86.67872 | 86.537807
|  | 697 | 86.70476 | 86.575183
|  | 696 | 86.74057 | 86.600347
|  | 695 | 86.6809 | 86.590441
|  | 694 | 86.63526 | 86.595253
|  | 693 | 86.68269 | 86.574918
|  | 692 | 86.69864 | 86.558593
|  | 691 | 86.61422 | 86.516292
|  | 690 | 86.67047 | 86.511366
|  | 689 | 86.67735 | 86.54608
|  | 688 | 86.60889 | 86.589097
|  | 687 | 86.63982 | 86.681741
|  | 686 | 86.68696 | 86.566316
|  | 685 | 86.65386 | 86.53915
|  | 684 | 86.62198 | 86.544339
|  | 683 | 86.56484 | 86.540097
|  | 682 | 86.59763 | 86.552426
|  | 681 | 86.60857 | 86.54457
|  | 680 | 86.58406 | 86.514781
|  | 679 | 86.54758 | 86.526516
|  | 678 | 86.54345 | 86.538141
|  | 677 | 86.51646 | 86.599671
|  | 676 | 86.52093 | 86.58799
|  | 675 | 86.55979 | 86.613751
|  | 674 | 86.51424 | 86.532871
|  | 673 | 86.47432 | 86.511113
|  | 672 | 86.48776 | 86.580778
|  | 671 | 86.529 | 86.578441
|  | 670 | 86.51831 | 86.563603
|  | 669 | 86.53647 | 86.533196
|  | 668 | 86.51911 | 86.558706
|  | 667 | 86.51627 | 86.543357
|  | 666 | 86.51341 | 86.533735
|  | 665 | 86.48632 | 86.533713
|  | 664 | 86.5171 | 86.47642
|  | 663 | 86.55759 | 86.49399
|  | 662 | 86.49337 | 86.5128
|  | 661 | 86.40954 | 86.485395
|  | 660 | 86.43903 | 86.519928
|  | 659 | 86.43203 | 86.508696
|  | 658 | 86.41575 | 86.454854
|  | 657 | 86.48502 | 86.403114
|  | 656 | 86.44991 | 86.336457
|  | 655 | 86.39883 | 86.350646
|  | 654 | 86.40606 | 86.434807
|  | 653 | 86.41906 | 86.453556
|  | 652 | 86.41247 | 86.384547
|  | 651 | 86.41338 | 86.338428
|  | 650 | 86.39536 | 86.335626
|  | 649 | 86.32055 | 86.362374
|  | 648 | 86.30984 | 86.330368
|  | 647 | 86.29904 | 86.297622
|  | 646 | 86.28814 | 86.301733
|  | 645 | 86.27716 | 86.288213
|  | 644 | 86.26609 | 86.285381
|  | 643 | 86.25493 | 86.227329
|  | 642 | 86.24367 | 86.23468
|  | 641 | 86.23233 | 86.262186
|  | 640 | 86.22089 | 86.219234
|  | 639 | 86.20935 | 86.210529
|  | 638 | 86.19773 | 86.195688
|  | 637 | 86.186 | 86.196358
|  | 636 | 86.17419 | 86.217291
|  | 635 | 86.16227 | 86.193006
|  | 634 | 86.15026 | 86.134962
|  | 633 | 86.13815 | 86.171231
|  | 632 | 86.12595 | 86.16577
|  | 631 | 86.11365 | 86.165988
|  | 630 | 86.10124 | 86.145465
|  | 629 | 86.08874 | 86.100759
|  | 628 | 86.07613 | 86.099548
|  | 627 | 86.06343 | 86.067942
|  | 626 | 86.05062 | 86.062457
|  | 625 | 86.03771 | 86.060765
|  | 624 | 86.0247 | 86.027258
|  | 623 | 86.01158 | 85.99735
|  | 622 | 85.99836 | 86.014163
|  | 621 | 85.98503 | 86.024144
|  | 620 | 85.9716 | 86.053371
|  | 619 | 85.95806 | 86.070622
|  | 618 | 85.94441 | 86.048139
|  | 617 | 85.93066 | 86.026297
|  | 616 | 85.91679 | 85.979436
|  | 615 | 85.90282 | 85.970731
|  | 614 | 85.88873 | 85.986948
|  | 613 | 85.87454 | 85.960571
|  | 612 | 85.86023 | 85.923115
|  | 611 | 85.84582 | 85.942218
|  | 610 | 85.83129 | 85.965583
|  | 609 | 85.81664 | 85.949799
|  | 608 | 85.80188 | 85.923441
|  | 607 | 85.78701 | 85.907084
|  | 606 | 85.77202 | 85.911914
|  | 605 | 85.75691 | 85.943897
|  | 604 | 85.74169 | 85.923947
|  | 603 | 85.72635 | 85.87477
|  | 602 | 85.71089 | 85.869305
|  | 601 | 85.69531 | 85.850713
|  | 600 | 85.67962 | 85.826937
|  | 599 | 85.6638 | 85.830858
|  | 598 | 85.64786 | 85.893062
|  | 597 | 85.63179 | 85.897642
|  | 596 | 85.61561 | 85.810822
|  | 595 | 85.5993 | 85.845569
|  | 594 | 85.58287 | 85.84252
|  | 593 | 85.56631 | 85.814085
|  | 592 | 85.54963 | 85.769066
|  | 591 | 85.53282 | 85.760906
|  | 590 | 85.51588 | 85.748259
|  | 589 | 85.49882 | 85.717346
|  | 588 | 85.48162 | 85.713367
|  | 587 | 85.4643 | 85.730795
|  | 586 | 85.44685 | 85.729388
|  | 585 | 85.42926 | 85.757211
|  | 584 | 85.41155 | 85.73969
|  | 583 | 85.3937 | 85.755269
|  | 582 | 85.37572 | 85.764019
|  | 581 | 85.3576 | 85.722749
|  | 580 | 85.33935 | 85.730474
|  | 579 | 85.32097 | 85.730264
|  | 578 | 85.30245 | 85.754658
|  | 577 | 85.28379 | 85.722938
|  | 576 | 85.26499 | 85.634449
|  | 575 | 85.24606 | 85.642618
|  | 574 | 85.22698 | 85.670331
|  | 573 | 85.20777 | 85.674808
|  | 572 | 85.18841 | 85.627247
|  | 571 | 85.16892 | 85.654208
|  | 570 | 85.14928 | 85.668936
|  | 569 | 85.1295 | 85.690145
|  | 568 | 85.10957 | 85.672324
|  | 567 | 85.0895 | 85.677017
|  | 566 | 85.06929 | 85.66942
|  | 565 | 85.04893 | 85.631106
|  | 564 | 85.02842 | 85.594376
|  | 563 | 85.00776 | 85.64247
|  | 562 | 84.98696 | 85.656717
|  | 561 | 84.966 | 85.648231
|  | 560 | 84.9449 | 85.629548
|  | 559 | 84.92365 | 85.607919
|  | 558 | 84.90224 | 85.601675
|  | 557 | 84.88068 | 85.602683
|  | 556 | 84.85897 | 85.615716
|  | 555 | 84.8371 | 85.619027
|  | 554 | 84.81508 | 85.594495
|  | 553 | 84.7929 | 85.616321
|  | 552 | 84.77056 | 85.585876
|  | 551 | 84.74807 | 85.629011
|  | 550 | 84.72542 | 85.607764
|  | 549 | 84.70261 | 85.600753
|  | 548 | 84.67965 | 85.636989
|  | 547 | 84.65652 | 85.593453
|  | 546 | 84.63322 | 85.600962
|  | 545 | 84.60977 | 85.608951
|  | 544 | 84.58616 | 85.611029
|  | 543 | 84.56237 | 85.591131
|  | 542 | 84.53843 | 85.612343
|  | 541 | 84.51432 | 85.571746
|  | 540 | 84.49004 | 85.614394
|  | 539 | 84.4656 | 85.596335
|  | 538 | 84.44098 | 85.586516
|  | 537 | 84.4162 | 85.548207
|  | 536 | 84.39125 | 85.552783
|  | 535 | 84.36613 | 85.552012
|  | 534 | 84.34084 | 85.581282
|  | 533 | 84.31537 | 85.531014
|  | 532 | 84.28973 | 85.464507
|  | 531 | 84.26392 | 85.492828
|  | 530 | 84.23793 | 85.522583
|  | 529 | 84.21177 | 85.468444
|  | 528 | 84.18542 | 85.482981
|  | 527 | 84.15891 | 85.488879
|  | 526 | 84.13221 | 85.428033
|  | 525 | 84.10533 | 85.478393
|  | 524 | 84.07828 | 85.362119
|  | 523 | 84.05104 | 85.445589
|  | 522 | 84.02362 | 85.400351
|  | 521 | 83.99602 | 85.456786
|  | 520 | 83.96824 | 85.444028
|  | 519 | 83.94027 | 85.419911
|  | 518 | 83.91212 | 85.367038
|  | 517 | 83.88378 | 85.354533
|  | 516 | 83.85525 | 85.33825
|  | 515 | 83.82653 | 85.359301
|  | 514 | 83.79763 | 85.381468
|  | 513 | 83.76853 | 85.319281
|  | 512 | 83.73925 | 85.285942
|  | 511 | 83.70977 | 85.281162
|  | 510 | 83.6801 | 85.299136
|  | 509 | 83.65024 | 85.238012
|  | 508 | 83.62019 | 85.178319
|  | 507 | 83.58994 | 85.175305
|  | 506 | 83.55949 | 85.245953
|  | 505 | 83.52884 | 85.161371
|  | 504 | 83.498 | 85.074225
|  | 503 | 83.46696 | 85.146722
|  | 502 | 83.43572 | 85.133346
|  | 501 | 83.40428 | 85.053862
|  | 500 | 83.37264 | 85.121545
|  | 499 | 83.3408 | 85.020306
|  | 498 | 83.30875 | 84.983729
|  | 497 | 83.2765 | 84.997066
|  | 496 | 83.24404 | 84.968877
|  | 495 | 83.21138 | 84.980261
|  | 494 | 83.17851 | 85.002838
|  | 493 | 83.14543 | 84.87628
|  | 492 | 83.11214 | 84.855823
|  | 491 | 83.07865 | 84.783634
|  | 490 | 83.04494 | 84.794181
|  | 489 | 83.01102 | 84.821075
|  | 488 | 82.97689 | 84.750945
|  | 487 | 82.94255 | 84.674704
|  | 486 | 82.90799 | 84.658834
|  | 485 | 82.87321 | 84.682339
|  | 484 | 82.83822 | 84.610314
|  | 483 | 82.80301 | 84.606687
|  | 482 | 82.76759 | 84.486012
|  | 481 | 82.73194 | 84.491223
|  | 480 | 82.69608 | 84.421229
|  | 479 | 82.65999 | 84.473276
|  | 478 | 82.62368 | 84.366587
|  | 477 | 82.58715 | 84.3231
|  | 476 | 82.5504 | 84.377631
|  | 475 | 82.51342 | 84.263065
|  | 474 | 82.47621 | 84.297269
|  | 473 | 82.43878 | 84.210877
|  | 472 | 82.40112 | 84.150488
|  | 471 | 82.36323 | 84.11704
|  | 470 | 82.32511 | 84.068505
|  | 469 | 82.28676 | 84.034846
|  | 468 | 82.24818 | 84.051743
|  | 467 | 82.20936 | 83.979338
|  | 466 | 82.17031 | 83.959337
|  | 465 | 82.13103 | 83.972489
|  | 464 | 82.09151 | 83.90934
|  | 463 | 82.05176 | 83.859924
|  | 462 | 82.01177 | 83.847349
|  | 461 | 81.97154 | 83.758044
|  | 460 | 81.93106 | 83.675725
|  | 459 | 81.89035 | 83.777176
|  | 458 | 81.8494 | 83.624428
|  | 457 | 81.80821 | 83.613084
|  | 456 | 81.76677 | 83.577593
|  | 455 | 81.72508 | 83.526505
|  | 454 | 81.68316 | 83.40219
|  | 453 | 81.64098 | 83.468097
|  | 452 | 81.59856 | 83.481643
|  | 451 | 81.55589 | 83.414191
|  | 450 | 81.51297 | 83.394108
|  | 449 | 81.46979 | 83.341516
|  | 448 | 81.42637 | 83.280525
|  | 447 | 81.3827 | 83.155658
|  | 446 | 81.33877 | 83.238226
|  | 445 | 81.29458 | 83.208092
|  | 444 | 81.25014 | 83.05932
|  | 443 | 81.20544 | 83.136091
|  | 442 | 81.16049 | 83.144991
|  | 441 | 81.11528 | 83.091419
|  | 440 | 81.0698 | 83.118381
|  | 439 | 81.02407 | 82.997616
|  | 438 | 80.97808 | 82.963689
|  | 437 | 80.93182 | 82.937286
|  | 436 | 80.88529 | 82.933682
|  | 435 | 80.83851 | 82.897249
|  | 434 | 80.79145 | 82.911225
|  | 433 | 80.74413 | 82.970769
|  | 432 | 80.69654 | 82.959304
|  | 431 | 80.64869 | 82.968645
|  | 430 | 80.60056 | 82.849253
|  | 429 | 80.55216 | 82.802136
|  | 428 | 80.50349 | 82.7426
|  | 427 | 80.45454 | 82.804028
|  | 426 | 80.40532 | 82.792479
|  | 425 | 80.35583 | 82.831319
|  | 424 | 80.30605 | 82.759209
|  | 423 | 80.256 | 82.757064
|  | 422 | 80.20568 | 82.69004
|  | 421 | 80.15507 | 82.680411
|  | 420 | 80.10418 | 82.700996
|  | 419 | 80.05301 | 82.695359
|  | 418 | 80.00156 | 82.684105
|  | 417 | 79.94982 | 82.637438
|  | 416 | 79.89779 | 82.686513
|  | 415 | 79.84549 | 82.603821
|  | 414 | 79.79289 | 82.651637
|  | 413 | 79.74 | 82.662763
|  | 412 | 79.68683 | 82.691755
|  | 411 | 79.63336 | 82.596748
|  | 410 | 79.57961 | 82.589503
|  | 409 | 79.52556 | 82.575613
|  | 408 | 79.47122 | 82.611439
|  | 407 | 79.41658 | 82.589241
|  | 406 | 79.36164 | 82.620962
|  | 405 | 79.30641 | 82.648492
|  | 404 | 79.25088 | 82.55936
|  | 403 | 79.19505 | 82.602998
|  | 402 | 79.13892 | 82.668584
|  | 401 | 79.08249 | 82.543223
|  | 400 | 79.02576 | 82.674083
|  | 399 | 78.96872 | 82.544013
|  | 398 | 78.91138 | 82.641035
|  | 397 | 78.85373 | 82.530783
|  | 396 | 78.79577 | 82.588971
|  | 395 | 78.73751 | 82.657338
|  | 394 | 78.67894 | 82.61797
|  | 393 | 78.62005 | 82.589411
|  | 392 | 78.56086 | 82.571934
|  | 391 | 78.50135 | 82.4911
|  | 390 | 78.44153 | 82.560022
|  | 389 | 78.38139 | 82.711309
|  | 388 | 78.32094 | 82.669254
|  | 387 | 78.26017 | 82.643084
|  | 386 | 78.19908 | 82.709366
|  | 385 | 78.13767 | 82.733306
|  | 384 | 78.07594 | 82.714174
|  | 383 | 78.01389 | 82.658504
|  | 382 | 77.95151 | 82.629611
|  | 381 | 77.88882 | 82.592606
|  | 380 | 77.82579 | 82.689382
|  | 379 | 77.76244 | 82.697078
|  | 378 | 77.69876 | 82.526928
|  | 377 | 77.63476 | 82.70655
|  | 376 | 77.57042 | 82.75764
|  | 375 | 77.50575 | 82.770512
|  | 374 | 77.44075 | 82.758533
|  | 373 | 77.37542 | 82.646399
|  | 372 | 77.30975 | 82.832852
|  | 371 | 77.24375 | 82.723003
|  | 370 | 77.17741 | 82.805033
|  | 369 | 77.11073 | 82.599925
|  | 368 | 77.04371 | 82.620049
|  | 367 | 76.97636 | 82.630403
|  | 366 | 76.90866 | 82.742381
|  | 365 | 76.84061 | 82.616493
|  | 364 | 76.77223 | 82.504926
|  | 363 | 76.7035 | 82.637135
|  | 362 | 76.63442 | 82.674123
|  | 361 | 76.56499 | 82.600566
|  | 360 | 76.49522 | 82.560308
|  | 359 | 76.4251 | 82.559791
|  | 358 | 76.35462 | 82.435407
|  | 357 | 76.28379 | 82.363498
|  | 356 | 76.21261 | 82.322123
|  | 355 | 76.14108 | 82.380287
|  | 354 | 76.06918 | 82.258072
|  | 353 | 75.99694 | 82.262648
|  | 352 | 75.92433 | 82.150233
|  | 351 | 75.85136 | 81.899096
|  | 350 | 75.77804 | 81.700324
|  | 349 | 75.70435 | 81.787502
|  | 348 | 75.63029 | 81.596394
|  | 347 | 75.55588 | 81.419968
|  | 346 | 75.4811 | 81.45738
|  | 345 | 75.40595 | 81.134577
|  | 344 | 75.33043 | 80.862576
|  | 343 | 75.25454 | 80.72128
|  | 342 | 75.17829 | 80.491621
|  | 341 | 75.10166 | 80.063735
|  | 340 | 75.02466 | 79.875862
|  | 339 | 74.94728 | 79.491171
|  | 338 | 74.86953 | 79.212418
|  | 337 | 74.79141 | 78.78001
|  | 336 | 74.7129 | 78.389041
|  | 335 | 74.63402 | 77.938417
|  | 334 | 74.55475 | 77.504057
|  | 333 | 74.47511 | 77.068213
|  | 332 | 74.39508 | 76.688733
|  | 331 | 74.31466 | 76.183154
|  | 330 | 74.23387 | 75.652172
|  | 329 | 74.15268 | 74.956879
|  | 328 | 74.07111 | 74.235049
|  | 327 | 73.98915 | 73.671865
|  | 326 | 73.90679 | 73.116709
|  | 325 | 73.82405 | 72.357689
|  | 324 | 73.74091 | 71.568299
|  | 323 | 73.65738 | 70.668184
|  | 322 | 73.57346 | 69.646233
|  | 321 | 73.48913 | 68.812324
|  | 320 | 73.40441 | 68.116796
|  | 319 | 73.31929 | 67.249662
|  | 318 | 73.23377 | 66.261371
|  | 317 | 73.14785 | 65.134427
|  | 316 | 73.06153 | 64.288965
|  | 315 | 72.9748 | 63.432053
|  | 314 | 72.88766 | 62.241922
|  | 313 | 72.80012 | 61.05545
|  | 312 | 72.71217 | 60.06385
|  | 311 | 72.62381 | 58.897685
|  | 310 | 72.53505 | 57.687529
|  | 309 | 72.44586 | 56.522955
|  | 308 | 72.35627 | 55.246834
|  | 307 | 72.26626 | 54.104142
|  | 306 | 72.17583 | 53.002725
|  | 305 | 72.08499 | 51.855634
|  | 304 | 71.99373 | 50.638948
|  | 303 | 71.90205 | 49.49738
|  | 302 | 71.80995 | 48.284785
|  | 301 | 71.71742 | 46.942733
|  | 300 | 71.62448 | 45.680228