## Transmission
DG10-1500-B Transmission
|  | Wavelength (nm) | % Transmission | % Transmission
|  | 1200 | 88.66589 | 86.81233
|  | 1199 | 88.68049 | 86.81419
|  | 1198 | 88.62485 | 86.83178
|  | 1197 | 88.63025 | 86.84512
Product Raw Data |  | 1196 | 88.61732 | 86.85148
Ø1" N-BK7 Ground Glass Diffuser, 1500 Grit, ARC: 650-1050 nm |  | 1195 | 88.62666 | 86.89154
|  | 1194 | 88.63261 | 86.90366
Item # | DG10-1500-B | 1193 | 88.63209 | 86.9122
DISCLAIMER: The data presented here are typical. Slight variations in performance data will occur from lot to lot. Please contact Technical Support with any questions regarding the use or reliability of this data. |  | 1192 | 88.61527 | 86.88839
|  | 1191 | 88.641 | 86.97412
|  | 1190 | 88.59695 | 86.95388
|  | 1189 | 88.61694 | 86.98538
|  | 1188 | 88.63047 | 87.00975
|  | 1187 | 88.63425 | 87.01909
|  | 1186 | 88.60758 | 87.02796
Additional Information: |  | 1185 | 88.58538 | 87.03457
The data in column D correspond to the uncoated diffuser, Item # DG10-1500. |  | 1184 | 88.58843 | 87.039
|  | 1183 | 88.59171 | 87.0658
|  | 1182 | 88.57016 | 87.0817
|  | 1181 | 88.58873 | 87.10836
|  | 1180 | 88.55086 | 87.08988
|  | 1179 | 88.5697 | 87.1209
|  | 1178 | 88.57595 | 87.12179
|  | 1177 | 88.57009 | 87.15262
|  | 1176 | 88.5663 | 87.16054
|  | 1175 | 88.56255 | 87.18345
|  | 1174 | 88.55043 | 87.18184
|  | 1173 | 88.55434 | 87.20293
|  | 1172 | 88.524 | 87.20868
|  | 1171 | 88.54939 | 87.22522
|  | 1170 | 88.54908 | 87.2444
|  | 1169 | 88.54978 | 87.27163
|  | 1168 | 88.56967 | 87.30636
|  | 1167 | 88.5402 | 87.29252
|  | 1166 | 88.5457 | 87.3377
|  | 1165 | 88.49096 | 87.29512
|  | 1164 | 88.52093 | 87.31486
|  | 1163 | 88.50778 | 87.35586
|  | 1162 | 88.52509 | 87.35694
|  | 1161 | 88.50935 | 87.35551
|  | 1160 | 88.5261 | 87.42198
|  | 1159 | 88.47768 | 87.38742
|  | 1158 | 88.49474 | 87.4194
|  | 1157 | 88.53546 | 87.46212
|  | 1156 | 88.53353 | 87.49467
|  | 1155 | 88.4882 | 87.46412
|  | 1154 | 88.47164 | 87.42693
|  | 1153 | 88.48495 | 87.51057
|  | 1152 | 88.47403 | 87.47886
|  | 1151 | 88.46481 | 87.5112
|  | 1150 | 88.47818 | 87.48585
|  | 1149 | 88.46837 | 87.51701
|  | 1148 | 88.49289 | 87.54025
|  | 1147 | 88.46844 | 87.58541
|  | 1146 | 88.49582 | 87.59847
|  | 1145 | 88.47978 | 87.61816
|  | 1144 | 88.47958 | 87.63801
|  | 1143 | 88.45589 | 87.63647
|  | 1142 | 88.48329 | 87.6368
|  | 1141 | 88.45092 | 87.65838
|  | 1140 | 88.45648 | 87.67317
|  | 1139 | 88.43851 | 87.6539
|  | 1138 | 88.4527 | 87.68942
|  | 1137 | 88.40051 | 87.65768
|  | 1136 | 88.44251 | 87.72435
|  | 1135 | 88.40926 | 87.70789
|  | 1134 | 88.37024 | 87.688
|  | 1133 | 88.39147 | 87.7256
|  | 1132 | 88.42969 | 87.77924
|  | 1131 | 88.41216 | 87.76976
|  | 1130 | 88.429 | 87.79113
|  | 1129 | 88.40318 | 87.77776
|  | 1128 | 88.44107 | 87.83678
|  | 1127 | 88.42616 | 87.84743
|  | 1126 | 88.39544 | 87.82702
|  | 1125 | 88.37184 | 87.81633
|  | 1124 | 88.38962 | 87.84114
|  | 1123 | 88.37728 | 87.85652
|  | 1122 | 88.35788 | 87.82946
|  | 1121 | 88.35616 | 87.84271
|  | 1120 | 88.3499 | 87.85403
|  | 1119 | 88.35403 | 87.88526
|  | 1118 | 88.35926 | 87.91066
|  | 1117 | 88.34305 | 87.90436
|  | 1116 | 88.35341 | 87.95325
|  | 1115 | 88.36952 | 87.9634
|  | 1114 | 88.36805 | 87.97964
|  | 1113 | 88.36311 | 87.96749
|  | 1112 | 88.37492 | 87.98545
|  | 1111 | 88.34898 | 87.97978
|  | 1110 | 88.31719 | 87.99214
|  | 1109 | 88.31746 | 88.0085
|  | 1108 | 88.33029 | 88.02412
|  | 1107 | 88.29537 | 88.00182
|  | 1106 | 88.30395 | 88.02876
|  | 1105 | 88.27915 | 88.04489
|  | 1104 | 88.29572 | 88.07994
|  | 1103 | 88.28787 | 88.05213
|  | 1102 | 88.27713 | 88.06835
|  | 1101 | 88.28301 | 88.079
|  | 1100 | 88.283 | 88.0925
|  | 1099 | 88.29079 | 88.1181
|  | 1098 | 88.28369 | 88.12157
|  | 1097 | 88.2603 | 88.10872
|  | 1096 | 88.2515 | 88.12202
|  | 1095 | 88.25696 | 88.1273
|  | 1094 | 88.2774 | 88.1395
|  | 1093 | 88.26399 | 88.16317
|  | 1092 | 88.25508 | 88.15182
|  | 1091 | 88.28105 | 88.19834
|  | 1090 | 88.27689 | 88.19505
|  | 1089 | 88.28281 | 88.2128
|  | 1088 | 88.26858 | 88.21734
|  | 1087 | 88.25304 | 88.23751
|  | 1086 | 88.23839 | 88.2045
|  | 1085 | 88.23832 | 88.22422
|  | 1084 | 88.21909 | 88.22799
|  | 1083 | 88.22897 | 88.25981
|  | 1082 | 88.23256 | 88.26047
|  | 1081 | 88.20891 | 88.25081
|  | 1080 | 88.20635 | 88.27862
|  | 1079 | 88.21511 | 88.28956
|  | 1078 | 88.20059 | 88.29707
|  | 1077 | 88.19559 | 88.31286
|  | 1076 | 88.19383 | 88.30397
|  | 1075 | 88.17071 | 88.30104
|  | 1074 | 88.17754 | 88.31696
|  | 1073 | 88.18906 | 88.34112
|  | 1072 | 88.17489 | 88.36368
|  | 1071 | 88.18025 | 88.35967
|  | 1070 | 88.18039 | 88.34889
|  | 1069 | 88.18188 | 88.36831
|  | 1068 | 88.18116 | 88.38748
|  | 1067 | 88.17953 | 88.38695
|  | 1066 | 88.153 | 88.38491
|  | 1065 | 88.15792 | 88.40244
|  | 1064 | 88.12681 | 88.38664
|  | 1063 | 88.12352 | 88.3783
|  | 1062 | 88.1386 | 88.38488
|  | 1061 | 88.14175 | 88.42242
|  | 1060 | 88.14969 | 88.45346
|  | 1059 | 88.14229 | 88.45257
|  | 1058 | 88.13121 | 88.44473
|  | 1057 | 88.13806 | 88.4524
|  | 1056 | 88.13665 | 88.45816
|  | 1055 | 88.13773 | 88.48212
|  | 1054 | 88.11284 | 88.46794
|  | 1053 | 88.10142 | 88.47289
|  | 1052 | 88.1141 | 88.4993
|  | 1051 | 88.12556 | 88.51357
|  | 1050 | 88.10164 | 88.49014
|  | 1049 | 88.08863 | 88.49394
|  | 1048 | 88.07752 | 88.50563
|  | 1047 | 88.07548 | 88.50712
|  | 1046 | 88.11131 | 88.51665
|  | 1045 | 88.08901 | 88.51966
|  | 1044 | 88.06893 | 88.52637
|  | 1043 | 88.08059 | 88.53069
|  | 1042 | 88.07353 | 88.53754
|  | 1041 | 88.07368 | 88.56448
|  | 1040 | 88.07304 | 88.5476
|  | 1039 | 88.07032 | 88.55134
|  | 1038 | 88.05572 | 88.56336
|  | 1037 | 88.04674 | 88.56455
|  | 1036 | 88.05001 | 88.57978
|  | 1035 | 88.04504 | 88.5935
|  | 1034 | 88.06206 | 88.60395
|  | 1033 | 88.07225 | 88.61357
|  | 1032 | 88.05406 | 88.60611
|  | 1031 | 88.05321 | 88.61352
|  | 1030 | 88.02128 | 88.60863
|  | 1029 | 88.00471 | 88.6175
|  | 1028 | 88.01591 | 88.62689
|  | 1027 | 88.02898 | 88.63166
|  | 1026 | 88.00093 | 88.63318
|  | 1025 | 87.96988 | 88.61249
|  | 1024 | 87.99744 | 88.65351
|  | 1023 | 87.99653 | 88.66402
|  | 1022 | 87.99559 | 88.63578
|  | 1021 | 88.00186 | 88.6287
|  | 1020 | 87.98479 | 88.62287
|  | 1019 | 87.98321 | 88.64532
|  | 1018 | 87.97644 | 88.67005
|  | 1017 | 87.96843 | 88.66249
|  | 1016 | 87.95826 | 88.66331
|  | 1015 | 87.95174 | 88.68188
|  | 1014 | 87.97471 | 88.68455
|  | 1013 | 87.94277 | 88.67385
|  | 1012 | 87.92563 | 88.65839
|  | 1011 | 87.9432 | 88.66989
|  | 1010 | 87.94223 | 88.67531
|  | 1009 | 87.93945 | 88.68637
|  | 1008 | 87.93121 | 88.70859
|  | 1007 | 87.91892 | 88.70228
|  | 1006 | 87.91808 | 88.69969
|  | 1005 | 87.91392 | 88.70292
|  | 1004 | 87.91518 | 88.70636
|  | 1003 | 87.93019 | 88.73171
|  | 1002 | 87.90365 | 88.72292
|  | 1001 | 87.89012 | 88.70307
|  | 1000 | 87.89769 | 88.70322
|  | 999 | 87.88986 | 88.70775
|  | 998 | 87.89196 | 88.71283
|  | 997 | 87.90328 | 88.74134
|  | 996 | 87.91711 | 88.75498
|  | 995 | 87.88967 | 88.73733
|  | 994 | 87.86752 | 88.71828
|  | 993 | 87.86822 | 88.73291
|  | 992 | 87.87029 | 88.74545
|  | 991 | 87.87601 | 88.75625
|  | 990 | 87.87342 | 88.77699
|  | 989 | 87.89495 | 88.77519
|  | 988 | 87.88005 | 88.76602
|  | 987 | 87.85433 | 88.77189
|  | 986 | 87.85624 | 88.76446
|  | 985 | 87.82734 | 88.72411
|  | 984 | 87.80663 | 88.73395
|  | 983 | 87.84779 | 88.80262
|  | 982 | 87.86585 | 88.80776
|  | 981 | 87.82769 | 88.76469
|  | 980 | 87.79647 | 88.74475
|  | 979 | 87.7962 | 88.74802
|  | 978 | 87.80602 | 88.74105
|  | 977 | 87.79947 | 88.76436
|  | 976 | 87.79275 | 88.79036
|  | 975 | 87.81706 | 88.79236
|  | 974 | 87.82679 | 88.79273
|  | 973 | 87.77772 | 88.7753
|  | 972 | 87.77363 | 88.76402
|  | 971 | 87.7694 | 88.74814
|  | 970 | 87.76481 | 88.76714
|  | 969 | 87.79205 | 88.79308
|  | 968 | 87.77585 | 88.78385
|  | 967 | 87.76619 | 88.77218
|  | 966 | 87.76781 | 88.7732
|  | 965 | 87.77872 | 88.79417
|  | 964 | 87.7959 | 88.81139
|  | 963 | 87.79558 | 88.80904
|  | 962 | 87.79313 | 88.8135
|  | 961 | 87.78713 | 88.83913
|  | 960 | 87.76737 | 88.83904
|  | 959 | 87.76742 | 88.80992
|  | 958 | 87.76936 | 88.82352
|  | 957 | 87.79013 | 88.84147
|  | 956 | 87.77199 | 88.82009
|  | 955 | 87.75005 | 88.81942
|  | 954 | 87.74448 | 88.81097
|  | 953 | 87.73368 | 88.81132
|  | 952 | 87.73179 | 88.80825
|  | 951 | 87.7308 | 88.79994
|  | 950 | 87.7201 | 88.80188
|  | 949 | 87.69345 | 88.80281
|  | 948 | 87.6951 | 88.7721
|  | 947 | 87.69776 | 88.78006
|  | 946 | 87.70385 | 88.80712
|  | 945 | 87.70983 | 88.80738
|  | 944 | 87.71384 | 88.79303
|  | 943 | 87.72521 | 88.80785
|  | 942 | 87.69963 | 88.79954
|  | 941 | 87.69041 | 88.79152
|  | 940 | 87.70567 | 88.78414
|  | 939 | 87.68913 | 88.79121
|  | 938 | 87.67068 | 88.78998
|  | 937 | 87.67145 | 88.79956
|  | 936 | 87.66449 | 88.83944
|  | 935 | 87.68286 | 88.81598
|  | 934 | 87.67278 | 88.78821
|  | 933 | 87.63016 | 88.7468
|  | 932 | 87.65347 | 88.76584
|  | 931 | 87.64879 | 88.76833
|  | 930 | 87.64989 | 88.79896
|  | 929 | 87.65019 | 88.80774
|  | 928 | 87.6082 | 88.78097
|  | 927 | 87.63947 | 88.79557
|  | 926 | 87.62732 | 88.79761
|  | 925 | 87.5973 | 88.80023
|  | 924 | 87.60181 | 88.75597
|  | 923 | 87.62256 | 88.80387
|  | 922 | 87.57388 | 88.74704
|  | 921 | 87.62488 | 88.77083
|  | 920 | 87.58331 | 88.74969
|  | 919 | 87.5792 | 88.73579
|  | 918 | 87.53399 | 88.75572
|  | 917 | 87.5691 | 88.78419
|  | 916 | 87.56271 | 88.7434
|  | 915 | 87.62327 | 88.8223
|  | 914 | 87.59558 | 88.78077
|  | 913 | 87.55876 | 88.75724
|  | 912 | 87.56839 | 88.7729
|  | 911 | 87.5466 | 88.73694
|  | 910 | 87.58629 | 88.72939
|  | 909 | 87.506 | 88.70299
|  | 908 | 87.51876 | 88.70262
|  | 907 | 87.54256 | 88.7446
|  | 906 | 87.58068 | 88.77699
|  | 905 | 87.59646 | 88.70646
|  | 904 | 87.48318 | 88.66241
|  | 903 | 87.46082 | 88.65415
|  | 902 | 87.51541 | 88.72127
|  | 901 | 87.58159 | 88.71918
|  | 900 | 87.55467 | 88.73297
|  | 899 | 87.5199 | 88.81366
|  | 898 | 87.45144 | 88.63389
|  | 897 | 87.44719 | 88.73695
|  | 896 | 87.50656 | 88.68822
|  | 895 | 87.47193 | 88.72408
|  | 894 | 87.46048 | 88.62218
|  | 893 | 87.48832 | 88.6154
|  | 892 | 87.54331 | 88.65855
|  | 891 | 87.49523 | 88.7321
|  | 890 | 87.44212 | 88.64766
|  | 889 | 87.38272 | 88.60218
|  | 888 | 87.41551 | 88.60742
|  | 887 | 87.51921 | 88.73198
|  | 886 | 87.46348 | 88.66399
|  | 885 | 87.43933 | 88.62347
|  | 884 | 87.52795 | 88.72481
|  | 883 | 87.47131 | 88.70975
|  | 882 | 87.38475 | 88.54615
|  | 881 | 87.46183 | 88.66989
|  | 880 | 87.53097 | 88.64906
|  | 879 | 87.45774 | 88.63138
|  | 878 | 87.40705 | 88.58231
|  | 877 | 87.47138 | 88.6601
|  | 876 | 87.34129 | 88.60386
|  | 875 | 87.42935 | 88.72147
|  | 874 | 87.30113 | 88.53203
|  | 873 | 87.30309 | 88.55185
|  | 872 | 87.44106 | 88.69773
|  | 871 | 87.3258 | 88.43422
|  | 870 | 87.36495 | 88.5861
|  | 869 | 87.51157 | 88.73099
|  | 868 | 87.36637 | 88.54
|  | 867 | 87.36227 | 88.60276
|  | 866 | 87.43779 | 88.56067
|  | 865 | 87.30159 | 88.51206
|  | 864 | 87.3207 | 88.60023
|  | 863 | 87.34265 | 88.61002
|  | 862 | 87.22407 | 88.26629
|  | 861 | 87.31326 | 88.44728
|  | 860 | 87.23785 | 88.4242
|  | 859 | 87.23735 | 88.62921
|  | 858 | 87.35603 | 88.65579
|  | 857 | 87.73837 | 88.76244
|  | 856 | 87.54749 | 88.73649
|  | 855 | 87.38208 | 88.5152
|  | 854 | 87.32105 | 88.47834
|  | 853 | 87.14041 | 88.46091
|  | 852 | 87.40047 | 88.6336
|  | 851 | 87.39262 | 88.46478
|  | 850 | 87.67426 | 88.6741
|  | 849 | 87.35893 | 88.63822
|  | 848 | 87.39835 | 88.73636
|  | 847 | 87.33857 | 88.75172
|  | 846 | 87.39805 | 88.65599
|  | 845 | 87.33522 | 88.58152
|  | 844 | 87.34553 | 88.35711
|  | 843 | 87.40446 | 88.41104
|  | 842 | 87.49522 | 88.69442
|  | 841 | 87.28691 | 88.65863
|  | 840 | 87.3532 | 88.42455
|  | 839 | 87.36428 | 88.43787
|  | 838 | 87.3783 | 88.70495
|  | 837 | 87.42126 | 88.64431
|  | 836 | 87.3081 | 88.49897
|  | 835 | 87.48597 | 88.58516
|  | 834 | 87.53163 | 88.48731
|  | 833 | 87.41946 | 88.54724
|  | 832 | 87.47722 | 88.53279
|  | 831 | 87.29989 | 88.3722
|  | 830 | 87.21739 | 88.45106
|  | 829 | 87.29317 | 88.48176
|  | 828 | 87.4767 | 88.52269
|  | 827 | 87.41389 | 88.58197
|  | 826 | 87.37809 | 88.38677
|  | 825 | 87.28306 | 88.37321
|  | 824 | 87.49528 | 88.36846
|  | 823 | 87.31631 | 88.46826
|  | 822 | 87.29425 | 88.27332
|  | 821 | 87.46991 | 88.55942
|  | 820 | 87.24317 | 88.41978
|  | 819 | 87.25628 | 88.43284
|  | 818 | 87.29504 | 88.49927
|  | 817 | 87.27359 | 88.40642
|  | 816 | 87.26269 | 88.37663
|  | 815 | 87.19882 | 88.36299
|  | 814 | 87.2658 | 88.61027
|  | 813 | 87.30848 | 88.46081
|  | 812 | 87.20506 | 88.27866
|  | 811 | 87.2595 | 88.42306
|  | 810 | 87.26732 | 88.33522
|  | 809 | 87.34276 | 88.2898
|  | 808 | 87.26486 | 88.39866
|  | 807 | 87.34032 | 88.48224
|  | 806 | 87.26146 | 88.31524
|  | 805 | 87.27627 | 88.34248
|  | 804 | 87.44982 | 88.40954
|  | 803 | 87.34143 | 88.24831
|  | 802 | 87.15841 | 88.31777
|  | 801 | 87.37619 | 88.31968
|  | 800 | 87.33573 | 88.30073
|  | 799 | 87.23746 | 88.25986
|  | 798 | 87.40472 | 88.29647
|  | 797 | 87.30368 | 88.25842
|  | 796 | 87.30754 | 88.38777
|  | 795 | 87.46663 | 88.31063
|  | 794 | 87.40449 | 88.27272
|  | 793 | 87.24504 | 88.30386
|  | 792 | 87.21205 | 88.21691
|  | 791 | 87.2233 | 88.16829
|  | 790 | 87.21146 | 88.14936
|  | 789 | 87.28151 | 88.23563
|  | 788 | 87.27911 | 88.28459
|  | 787 | 87.14726 | 88.15664
|  | 786 | 87.21436 | 88.16464
|  | 785 | 87.11953 | 88.04423
|  | 784 | 87.19294 | 88.21964
|  | 783 | 87.2513 | 88.15196
|  | 782 | 87.13977 | 88.11218
|  | 781 | 87.13571 | 88.16952
|  | 780 | 87.18009 | 88.14755
|  | 779 | 87.11905 | 88.0698
|  | 778 | 87.13042 | 87.98993
|  | 777 | 87.1822 | 88.08523
|  | 776 | 87.08945 | 87.98851
|  | 775 | 87.16744 | 88.02851
|  | 774 | 87.15691 | 88.03727
|  | 773 | 87.14458 | 88.02031
|  | 772 | 87.1846 | 88.02918
|  | 771 | 87.20809 | 88.09235
|  | 770 | 87.16634 | 87.99203
|  | 769 | 87.15517 | 87.95491
|  | 768 | 87.17951 | 88.13254
|  | 767 | 87.17967 | 87.98293
|  | 766 | 87.1718 | 87.967
|  | 765 | 87.15654 | 87.95276
|  | 764 | 87.12286 | 87.95292
|  | 763 | 87.07024 | 87.89441
|  | 762 | 87.16784 | 87.95403
|  | 761 | 87.14825 | 88.00062
|  | 760 | 87.11468 | 87.85648
|  | 759 | 87.21062 | 87.94184
|  | 758 | 87.12263 | 87.92347
|  | 757 | 87.11553 | 87.87134
|  | 756 | 87.11727 | 87.90372
|  | 755 | 87.05358 | 87.79052
|  | 754 | 87.12419 | 87.8374
|  | 753 | 87.23047 | 87.92508
|  | 752 | 87.18642 | 87.92645
|  | 751 | 87.04253 | 87.81748
|  | 750 | 87.03296 | 87.88539
|  | 749 | 87.02965 | 87.78123
|  | 748 | 87.0431 | 87.78205
|  | 747 | 87.09045 | 87.83983
|  | 746 | 87.1149 | 87.73362
|  | 745 | 87.02949 | 87.7497
|  | 744 | 87.0219 | 87.75856
|  | 743 | 87.02097 | 87.72988
|  | 742 | 87.02479 | 87.73755
|  | 741 | 87.02139 | 87.74835
|  | 740 | 87.03987 | 87.73792
|  | 739 | 86.98154 | 87.76428
|  | 738 | 86.97399 | 87.72169
|  | 737 | 86.95634 | 87.60663
|  | 736 | 86.88729 | 87.54882
|  | 735 | 86.96567 | 87.6179
|  | 734 | 86.96038 | 87.67495
|  | 733 | 86.897 | 87.6428
|  | 732 | 86.89994 | 87.6438
|  | 731 | 86.9573 | 87.57041
|  | 730 | 86.88192 | 87.62315
|  | 729 | 86.97033 | 87.61362
|  | 728 | 86.96625 | 87.52574
|  | 727 | 86.94059 | 87.57564
|  | 726 | 86.94546 | 87.62318
|  | 725 | 86.9101 | 87.59091
|  | 724 | 86.88398 | 87.57491
|  | 723 | 86.94189 | 87.54655
|  | 722 | 86.91264 | 87.50305
|  | 721 | 86.89782 | 87.4837
|  | 720 | 86.87486 | 87.50824
|  | 719 | 86.8211 | 87.47043
|  | 718 | 86.79136 | 87.39378
|  | 717 | 86.86299 | 87.51838
|  | 716 | 86.83169 | 87.47355
|  | 715 | 86.82524 | 87.50028
|  | 714 | 86.79969 | 87.43636
|  | 713 | 86.80383 | 87.41793
|  | 712 | 86.77088 | 87.35878
|  | 711 | 86.84066 | 87.41305
|  | 710 | 86.79944 | 87.34136
|  | 709 | 86.83383 | 87.37991
|  | 708 | 86.84126 | 87.40672
|  | 707 | 86.81503 | 87.37205
|  | 706 | 86.73433 | 87.30194
|  | 705 | 86.84308 | 87.38538
|  | 704 | 86.76108 | 87.30794
|  | 703 | 86.75639 | 87.31045
|  | 702 | 86.81862 | 87.31912
|  | 701 | 86.77068 | 87.28201
|  | 700 | 86.72194 | 87.25518
|  | 699 | 86.73575 | 87.25305
|  | 698 | 86.67872 | 87.22972
|  | 697 | 86.70476 | 87.26821
|  | 696 | 86.74057 | 87.23113
|  | 695 | 86.6809 | 87.1836
|  | 694 | 86.63526 | 87.10464
|  | 693 | 86.68269 | 87.18643
|  | 692 | 86.69864 | 87.19633
|  | 691 | 86.61422 | 87.13301
|  | 690 | 86.67047 | 87.21301
|  | 689 | 86.67735 | 87.16311
|  | 688 | 86.60889 | 87.16614
|  | 687 | 86.63982 | 87.1675
|  | 686 | 86.68696 | 87.18793
|  | 685 | 86.65386 | 87.20182
|  | 684 | 86.62198 | 87.24209
|  | 683 | 86.56484 | 87.09638
|  | 682 | 86.59763 | 87.10661
|  | 681 | 86.60857 | 87.14638
|  | 680 | 86.58406 | 87.08434
|  | 679 | 86.54758 | 87.10689
|  | 678 | 86.54345 | 87.09636
|  | 677 | 86.51646 | 87.04142
|  | 676 | 86.52093 | 87.06143
|  | 675 | 86.55979 | 87.1242
|  | 674 | 86.51424 | 87.02459
|  | 673 | 86.47432 | 86.95158
|  | 672 | 86.48776 | 86.97041
|  | 671 | 86.529 | 87.01717
|  | 670 | 86.51831 | 87.01238
|  | 669 | 86.53647 | 87.04251
|  | 668 | 86.51911 | 87.07645
|  | 667 | 86.51627 | 87.03466
|  | 666 | 86.51341 | 86.97839
|  | 665 | 86.48632 | 86.93236
|  | 664 | 86.5171 | 86.99325
|  | 663 | 86.55759 | 87.03592
|  | 662 | 86.49337 | 86.95036
|  | 661 | 86.40954 | 86.90992
|  | 660 | 86.43903 | 86.91384
|  | 659 | 86.43203 | 86.8852
|  | 658 | 86.41575 | 86.82499
|  | 657 | 86.48502 | 86.86353
|  | 656 | 86.44991 | 86.89266
|  | 655 | 86.39883 | 86.84916
|  | 654 | 86.40606 | 86.83035
|  | 653 | 86.41906 | 86.84351
|  | 652 | 86.41247 | 86.82058
|  | 651 | 86.41338 | 86.80198
|  | 650 | 86.39536 | 86.73364
|  | 649 | 86.32055 | 86.69607
|  | 648 | 86.30984 | 86.69827
|  | 647 | 86.29904 | 86.66969
|  | 646 | 86.28814 | 86.72051
|  | 645 | 86.27716 | 86.7185
|  | 644 | 86.26609 | 86.65882
|  | 643 | 86.25493 | 86.63132
|  | 642 | 86.24367 | 86.61702
|  | 641 | 86.23233 | 86.56748
|  | 640 | 86.22089 | 86.54039
|  | 639 | 86.20935 | 86.57717
|  | 638 | 86.19773 | 86.54926
|  | 637 | 86.186 | 86.52351
|  | 636 | 86.17419 | 86.49704
|  | 635 | 86.16227 | 86.45815
|  | 634 | 86.15026 | 86.47028
|  | 633 | 86.13815 | 86.47326
|  | 632 | 86.12595 | 86.38809
|  | 631 | 86.11365 | 86.34684
|  | 630 | 86.10124 | 86.36233
|  | 629 | 86.08874 | 86.33157
|  | 628 | 86.07613 | 86.30119
|  | 627 | 86.06343 | 86.27787
|  | 626 | 86.05062 | 86.21634
|  | 625 | 86.03771 | 86.14354
|  | 624 | 86.0247 | 86.09014
|  | 623 | 86.01158 | 86.04158
|  | 622 | 85.99836 | 86.04574
|  | 621 | 85.98503 | 86.02108
|  | 620 | 85.9716 | 85.92014
|  | 619 | 85.95806 | 85.89168
|  | 618 | 85.94441 | 85.87393
|  | 617 | 85.93066 | 85.77123
|  | 616 | 85.91679 | 85.71502
|  | 615 | 85.90282 | 85.71031
|  | 614 | 85.88873 | 85.64935
|  | 613 | 85.87454 | 85.5751
|  | 612 | 85.86023 | 85.49832
|  | 611 | 85.84582 | 85.40826
|  | 610 | 85.83129 | 85.37669
|  | 609 | 85.81664 | 85.33171
|  | 608 | 85.80188 | 85.23615
|  | 607 | 85.78701 | 85.15894
|  | 606 | 85.77202 | 85.11082
|  | 605 | 85.75691 | 84.99602
|  | 604 | 85.74169 | 84.92329
|  | 603 | 85.72635 | 84.86541
|  | 602 | 85.71089 | 84.76426
|  | 601 | 85.69531 | 84.64508
|  | 600 | 85.67962 | 84.56322
|  | 599 | 85.6638 | 84.44575
|  | 598 | 85.64786 | 84.33317
|  | 597 | 85.63179 | 84.26387
|  | 596 | 85.61561 | 84.15834
|  | 595 | 85.5993 | 84.06914
|  | 594 | 85.58287 | 83.98669
|  | 593 | 85.56631 | 83.8033
|  | 592 | 85.54963 | 83.72032
|  | 591 | 85.53282 | 83.6332
|  | 590 | 85.51588 | 83.49078
|  | 589 | 85.49882 | 83.34381
|  | 588 | 85.48162 | 83.16742
|  | 587 | 85.4643 | 82.98403
|  | 586 | 85.44685 | 82.86134
|  | 585 | 85.42926 | 82.78451
|  | 584 | 85.41155 | 82.62887
|  | 583 | 85.3937 | 82.49326
|  | 582 | 85.37572 | 82.39742
|  | 581 | 85.3576 | 82.23542
|  | 580 | 85.33935 | 82.07855
|  | 579 | 85.32097 | 81.918
|  | 578 | 85.30245 | 81.72066
|  | 577 | 85.28379 | 81.53918
|  | 576 | 85.26499 | 81.35538
|  | 575 | 85.24606 | 81.18599
|  | 574 | 85.22698 | 81.03967
|  | 573 | 85.20777 | 80.88003
|  | 572 | 85.18841 | 80.64693
|  | 571 | 85.16892 | 80.45354
|  | 570 | 85.14928 | 80.28551
|  | 569 | 85.1295 | 80.06605
|  | 568 | 85.10957 | 79.91294
|  | 567 | 85.0895 | 79.7107
|  | 566 | 85.06929 | 79.45452
|  | 565 | 85.04893 | 79.24727
|  | 564 | 85.02842 | 79.05512
|  | 563 | 85.00776 | 78.8146
|  | 562 | 84.98696 | 78.62286
|  | 561 | 84.966 | 78.37307
|  | 560 | 84.9449 | 78.13158
|  | 559 | 84.92365 | 77.89481
|  | 558 | 84.90224 | 77.65269
|  | 557 | 84.88068 | 77.41746
|  | 556 | 84.85897 | 77.16907
|  | 555 | 84.8371 | 76.92
|  | 554 | 84.81508 | 76.63545
|  | 553 | 84.7929 | 76.43669
|  | 552 | 84.77056 | 76.21152
|  | 551 | 84.74807 | 75.90542
|  | 550 | 84.72542 | 75.63096
|  | 549 | 84.70261 | 75.4286
|  | 548 | 84.67965 | 75.12125
|  | 547 | 84.65652 | 74.88448
|  | 546 | 84.63322 | 74.59551
|  | 545 | 84.60977 | 74.28886
|  | 544 | 84.58616 | 74.00828
|  | 543 | 84.56237 | 73.761
|  | 542 | 84.53843 | 73.45118
|  | 541 | 84.51432 | 73.21831
|  | 540 | 84.49004 | 72.92896
|  | 539 | 84.4656 | 72.64082
|  | 538 | 84.44098 | 72.38247
|  | 537 | 84.4162 | 72.09644
|  | 536 | 84.39125 | 71.79069
|  | 535 | 84.36613 | 71.50543
|  | 534 | 84.34084 | 71.25664
|  | 533 | 84.31537 | 70.95684
|  | 532 | 84.28973 | 70.67392
|  | 531 | 84.26392 | 70.40273
|  | 530 | 84.23793 | 70.11096
|  | 529 | 84.21177 | 69.83739
|  | 528 | 84.18542 | 69.5316
|  | 527 | 84.15891 | 69.22317
|  | 526 | 84.13221 | 68.91981
|  | 525 | 84.10533 | 68.66821
|  | 524 | 84.07828 | 68.37575
|  | 523 | 84.05104 | 68.13992
|  | 522 | 84.02362 | 67.8545
|  | 521 | 83.99602 | 67.55107
|  | 520 | 83.96824 | 67.30305
|  | 519 | 83.94027 | 67.00002
|  | 518 | 83.91212 | 66.68716
|  | 517 | 83.88378 | 66.49295
|  | 516 | 83.85525 | 66.22937
|  | 515 | 83.82653 | 65.94756
|  | 514 | 83.79763 | 65.7055
|  | 513 | 83.76853 | 65.44929
|  | 512 | 83.73925 | 65.19466
|  | 511 | 83.70977 | 64.96423
|  | 510 | 83.6801 | 64.7126
|  | 509 | 83.65024 | 64.44271
|  | 508 | 83.62019 | 64.1886
|  | 507 | 83.58994 | 64.01419
|  | 506 | 83.55949 | 63.76443
|  | 505 | 83.52884 | 63.58868
|  | 504 | 83.498 | 63.38024
|  | 503 | 83.46696 | 63.12881
|  | 502 | 83.43572 | 62.9593
|  | 501 | 83.40428 | 62.76869
|  | 500 | 83.37264 | 62.54781
|  | 499 | 83.3408 | 62.39575
|  | 498 | 83.30875 | 62.20235
|  | 497 | 83.2765 | 62.00262
|  | 496 | 83.24404 | 61.85711
|  | 495 | 83.21138 | 61.6942
|  | 494 | 83.17851 | 61.51134
|  | 493 | 83.14543 | 61.41541
|  | 492 | 83.11214 | 61.37754
|  | 491 | 83.07865 | 61.19291
|  | 490 | 83.04494 | 61.07607
|  | 489 | 83.01102 | 61.01296
|  | 488 | 82.97689 | 60.85679
|  | 487 | 82.94255 | 60.80581
|  | 486 | 82.90799 | 60.70112
|  | 485 | 82.87321 | 60.57885
|  | 484 | 82.83822 | 60.5585
|  | 483 | 82.80301 | 60.52696
|  | 482 | 82.76759 | 60.49502
|  | 481 | 82.73194 | 60.50181
|  | 480 | 82.69608 | 60.50202
|  | 479 | 82.65999 | 60.46609
|  | 478 | 82.62368 | 60.49935
|  | 477 | 82.58715 | 60.45558
|  | 476 | 82.5504 | 60.48332
|  | 475 | 82.51342 | 60.61003
|  | 474 | 82.47621 | 60.63636
|  | 473 | 82.43878 | 60.6942
|  | 472 | 82.40112 | 60.71349
|  | 471 | 82.36323 | 60.83963
|  | 470 | 82.32511 | 60.95601
|  | 469 | 82.28676 | 61.06564
|  | 468 | 82.24818 | 61.24137
|  | 467 | 82.20936 | 61.29135
|  | 466 | 82.17031 | 61.45787
|  | 465 | 82.13103 | 61.68584
|  | 464 | 82.09151 | 61.79803
|  | 463 | 82.05176 | 62.05559
|  | 462 | 82.01177 | 62.28213
|  | 461 | 81.97154 | 62.46106
|  | 460 | 81.93106 | 62.71208
|  | 459 | 81.89035 | 62.9918
|  | 458 | 81.8494 | 63.22718
|  | 457 | 81.80821 | 63.52858
|  | 456 | 81.76677 | 63.8405
|  | 455 | 81.72508 | 64.12375
|  | 454 | 81.68316 | 64.45028
|  | 453 | 81.64098 | 64.72519
|  | 452 | 81.59856 | 65.12755
|  | 451 | 81.55589 | 65.43745
|  | 450 | 81.51297 | 65.83383
|  | 449 | 81.46979 | 66.2458
|  | 448 | 81.42637 | 66.68399
|  | 447 | 81.3827 | 67.08182
|  | 446 | 81.33877 | 67.50679
|  | 445 | 81.29458 | 67.99917
|  | 444 | 81.25014 | 68.49762
|  | 443 | 81.20544 | 68.84974
|  | 442 | 81.16049 | 69.39018
|  | 441 | 81.11528 | 69.92786
|  | 440 | 81.0698 | 70.40492
|  | 439 | 81.02407 | 70.90508
|  | 438 | 80.97808 | 71.46725
|  | 437 | 80.93182 | 71.94635
|  | 436 | 80.88529 | 72.53238
|  | 435 | 80.83851 | 73.05719
|  | 434 | 80.79145 | 73.52811
|  | 433 | 80.74413 | 74.15671
|  | 432 | 80.69654 | 74.59862
|  | 431 | 80.64869 | 75.09946
|  | 430 | 80.60056 | 75.63337
|  | 429 | 80.55216 | 76.17286
|  | 428 | 80.50349 | 76.56446
|  | 427 | 80.45454 | 77.10696
|  | 426 | 80.40532 | 77.56285
|  | 425 | 80.35583 | 77.92865
|  | 424 | 80.30605 | 78.29386
|  | 423 | 80.256 | 78.76443
|  | 422 | 80.20568 | 79.042
|  | 421 | 80.15507 | 79.42185
|  | 420 | 80.10418 | 79.61526
|  | 419 | 80.05301 | 79.85651
|  | 418 | 80.00156 | 80.03014
|  | 417 | 79.94982 | 80.18955
|  | 416 | 79.89779 | 80.22959
|  | 415 | 79.84549 | 80.32011
|  | 414 | 79.79289 | 80.32386
|  | 413 | 79.74 | 80.19925
|  | 412 | 79.68683 | 80.11199
|  | 411 | 79.63336 | 79.89913
|  | 410 | 79.57961 | 79.67497
|  | 409 | 79.52556 | 79.4099
|  | 408 | 79.47122 | 79.00399
|  | 407 | 79.41658 | 78.58273
|  | 406 | 79.36164 | 78.1155
|  | 405 | 79.30641 | 77.60067
|  | 404 | 79.25088 | 76.94874
|  | 403 | 79.19505 | 76.25272
|  | 402 | 79.13892 | 75.60096
|  | 401 | 79.08249 | 74.8954
|  | 400 | 79.02576 | 74.06383
|  | 399 | 78.96872 | 73.31387
|  | 398 | 78.91138 | 72.40667
|  | 397 | 78.85373 | 71.47304
|  | 396 | 78.79577 | 70.54588
|  | 395 | 78.73751 | 69.47731
|  | 394 | 78.67894 | 68.62074
|  | 393 | 78.62005 | 67.62548
|  | 392 | 78.56086 | 66.62005
|  | 391 | 78.50135 | 65.58266
|  | 390 | 78.44153 | 64.56961
|  | 389 | 78.38139 | 63.45317
|  | 388 | 78.32094 | 62.43242
|  | 387 | 78.26017 | 61.468
|  | 386 | 78.19908 | 60.42551
|  | 385 | 78.13767 | 59.42916
|  | 384 | 78.07594 | 58.4169
|  | 383 | 78.01389 | 57.47334
|  | 382 | 77.95151 | 56.62272
|  | 381 | 77.88882 | 55.65896
|  | 380 | 77.82579 | 54.6979
|  | 379 | 77.76244 | 53.88061
|  | 378 | 77.69876 | 53.00862
|  | 377 | 77.63476 | 52.20687
|  | 376 | 77.57042 | 51.47303
|  | 375 | 77.50575 | 50.81992
|  | 374 | 77.44075 | 50.11192
|  | 373 | 77.37542 | 49.59284
|  | 372 | 77.30975 | 49.04592
|  | 371 | 77.24375 | 48.46051
|  | 370 | 77.17741 | 47.92963
|  | 369 | 77.11073 | 47.45096
|  | 368 | 77.04371 | 46.99344
|  | 367 | 76.97636 | 46.54776
|  | 366 | 76.90866 | 46.14112
|  | 365 | 76.84061 | 45.83202
|  | 364 | 76.77223 | 45.51453
|  | 363 | 76.7035 | 45.3546
|  | 362 | 76.63442 | 45.06887
|  | 361 | 76.56499 | 44.91237
|  | 360 | 76.49522 | 44.81514
|  | 359 | 76.4251 | 44.69973
|  | 358 | 76.35462 | 44.67165
|  | 357 | 76.28379 | 44.68135
|  | 356 | 76.21261 | 44.70751
|  | 355 | 76.14108 | 44.77725
|  | 354 | 76.06918 | 44.94014
|  | 353 | 75.99694 | 45.18596
|  | 352 | 75.92433 | 45.41294
|  | 351 | 75.85136 | 45.7149
|  | 350 | 75.77804 | 46.03034
|  | 349 | 75.70435 | 46.40842
|  | 348 | 75.63029 | 46.8131
|  | 347 | 75.55588 | 47.25661
|  | 346 | 75.4811 | 47.79033
|  | 345 | 75.40595 | 48.31414
|  | 344 | 75.33043 | 48.90413
|  | 343 | 75.25454 | 49.54495
|  | 342 | 75.17829 | 50.14992
|  | 341 | 75.10166 | 50.91998
|  | 340 | 75.02466 | 51.61079
|  | 339 | 74.94728 | 52.31409
|  | 338 | 74.86953 | 53.11725
|  | 337 | 74.79141 | 53.92002
|  | 336 | 74.7129 | 54.69521
|  | 335 | 74.63402 | 55.43239
|  | 334 | 74.55475 | 56.15615
|  | 333 | 74.47511 | 56.80045
|  | 332 | 74.39508 | 57.23724
|  | 331 | 74.31466 | 57.75307
|  | 330 | 74.23387 | 58.14663
|  | 329 | 74.15268 | 58.33421
|  | 328 | 74.07111 | 58.34699
|  | 327 | 73.98915 | 58.25889
|  | 326 | 73.90679 | 57.9409
|  | 325 | 73.82405 | 57.5051
|  | 324 | 73.74091 | 56.71189
|  | 323 | 73.65738 | 55.69314
|  | 322 | 73.57346 | 54.36404
|  | 321 | 73.48913 | 52.85631
|  | 320 | 73.40441 | 51.13573
|  | 319 | 73.31929 | 49.10851
|  | 318 | 73.23377 | 46.95572
|  | 317 | 73.14785 | 44.61631
|  | 316 | 73.06153 | 42.25135
|  | 315 | 72.9748 | 39.76078
|  | 314 | 72.88766 | 37.16616
|  | 313 | 72.80012 | 34.59691
|  | 312 | 72.71217 | 31.96802
|  | 311 | 72.62381 | 29.39029
|  | 310 | 72.53505 | 26.84788
|  | 309 | 72.44586 | 24.36487
|  | 308 | 72.35627 | 21.96127
|  | 307 | 72.26626 | 19.61426
|  | 306 | 72.17583 | 17.52707
|  | 305 | 72.08499 | 15.52098
|  | 304 | 71.99373 | 13.66054
|  | 303 | 71.90205 | 11.97553
|  | 302 | 71.80995 | 10.45246
|  | 301 | 71.71742 | 9.08995
|  | 300 | 71.62448 | 7.86325