## Transmission
DG10-220-A Transmission
|  | Wavelength (nm) | % Transmission | % Transmission
|  | 1200 | 82.56995 | 66.929506
|  | 1199 | 82.60086 | 66.862842
|  | 1198 | 82.54665 | 66.918737
|  | 1197 | 82.55293 | 66.814902
Product Raw Data |  | 1196 | 82.53954 | 66.809841
Ø1" N-BK7 Ground Glass Diffuser, 220 Grit, ARC: 350-700 nm |  | 1195 | 82.47655 | 66.911488
|  | 1194 | 82.53761 | 66.78578
Item # | DG10-220-A | 1193 | 82.50276 | 66.722014
DISCLAIMER: The data presented here are typical. Slight variations in performance data will occur from lot to lot. Please contact Technical Support with any questions regarding the use or reliability of this data. |  | 1192 | 82.51887 | 66.753069
|  | 1191 | 82.50539 | 66.825117
|  | 1190 | 82.50904 | 66.755323
|  | 1189 | 82.49438 | 66.468843
|  | 1188 | 82.47491 | 66.50449
|  | 1187 | 82.48947 | 66.480597
|  | 1186 | 82.46878 | 66.37359
Additional Information: |  | 1185 | 82.44746 | 66.405917
The data in column D correspond to the uncoated diffuser, Item # DG10-220. |  | 1184 | 82.4363 | 66.462123
|  | 1183 | 82.43587 | 66.437568
|  | 1182 | 82.44104 | 66.375182
|  | 1181 | 82.43629 | 66.412634
|  | 1180 | 82.40354 | 66.384749
|  | 1179 | 82.41405 | 66.390285
|  | 1178 | 82.41881 | 66.414651
|  | 1177 | 82.41627 | 66.329538
|  | 1176 | 82.3907 | 66.342135
|  | 1175 | 82.40324 | 66.388004
|  | 1174 | 82.38383 | 66.312379
|  | 1173 | 82.38499 | 66.39716
|  | 1172 | 82.36064 | 66.359095
|  | 1171 | 82.38247 | 66.297574
|  | 1170 | 82.37903 | 66.396528
|  | 1169 | 82.36047 | 66.367947
|  | 1168 | 82.36036 | 66.332321
|  | 1167 | 82.32723 | 66.380097
|  | 1166 | 82.36531 | 66.351904
|  | 1165 | 82.30891 | 66.376559
|  | 1164 | 82.33817 | 66.394194
|  | 1163 | 82.33327 | 66.374653
|  | 1162 | 82.29529 | 66.311749
|  | 1161 | 82.28645 | 66.342704
|  | 1160 | 82.3024 | 66.362289
|  | 1159 | 82.29785 | 66.354018
|  | 1158 | 82.26725 | 66.36918
|  | 1157 | 82.30878 | 66.393893
|  | 1156 | 82.33567 | 66.347816
|  | 1155 | 82.27686 | 66.31975
|  | 1154 | 82.26613 | 66.357903
|  | 1153 | 82.28453 | 66.351654
|  | 1152 | 82.24229 | 66.40104
|  | 1151 | 82.23318 | 66.412256
|  | 1150 | 82.21772 | 66.329572
|  | 1149 | 82.19486 | 66.366484
|  | 1148 | 82.21651 | 66.373268
|  | 1147 | 82.22527 | 66.399479
|  | 1146 | 82.23083 | 66.422129
|  | 1145 | 82.23665 | 66.39258
|  | 1144 | 82.2229 | 66.413
|  | 1143 | 82.19543 | 66.410563
|  | 1142 | 82.21654 | 66.414963
|  | 1141 | 82.19264 | 66.421909
|  | 1140 | 82.21678 | 66.48053
|  | 1139 | 82.19167 | 66.441275
|  | 1138 | 82.20971 | 66.37811
|  | 1137 | 82.16248 | 66.438794
|  | 1136 | 82.18508 | 66.465275
|  | 1135 | 82.13592 | 66.437075
|  | 1134 | 82.09377 | 66.500626
|  | 1133 | 82.10219 | 66.490695
|  | 1132 | 82.13781 | 66.490893
|  | 1131 | 82.12305 | 66.48817
|  | 1130 | 82.13154 | 66.484971
|  | 1129 | 82.09835 | 66.523125
|  | 1128 | 82.1188 | 66.555574
|  | 1127 | 82.13041 | 66.550239
|  | 1126 | 82.08406 | 66.543895
|  | 1125 | 82.08476 | 66.570306
|  | 1124 | 82.09818 | 66.562561
|  | 1123 | 82.11194 | 66.552244
|  | 1122 | 82.05488 | 66.641989
|  | 1121 | 82.05571 | 66.652084
|  | 1120 | 82.01207 | 66.597901
|  | 1119 | 82.01205 | 66.624298
|  | 1118 | 82.0364 | 66.656496
|  | 1117 | 82.00634 | 66.657255
|  | 1116 | 82.03555 | 66.719788
|  | 1115 | 82.02102 | 66.644878
|  | 1114 | 82.01292 | 66.629854
|  | 1113 | 82.01069 | 66.65688
|  | 1112 | 82.00183 | 66.743163
|  | 1111 | 81.98359 | 66.727065
|  | 1110 | 81.97026 | 66.743489
|  | 1109 | 81.9677 | 66.753094
|  | 1108 | 81.94926 | 66.730566
|  | 1107 | 81.92083 | 66.728255
|  | 1106 | 81.90929 | 66.727256
|  | 1105 | 81.9113 | 66.741063
|  | 1104 | 81.93526 | 66.793515
|  | 1103 | 81.90549 | 66.796373
|  | 1102 | 81.92144 | 66.770925
|  | 1101 | 81.90354 | 66.845536
|  | 1100 | 81.88741 | 66.871806
|  | 1099 | 81.90565 | 66.898356
|  | 1098 | 81.89517 | 66.915369
|  | 1097 | 81.91077 | 66.93826
|  | 1096 | 81.91111 | 66.838376
|  | 1095 | 81.89437 | 66.91855
|  | 1094 | 81.86681 | 66.980613
|  | 1093 | 81.85989 | 67.017899
|  | 1092 | 81.82087 | 67.032425
|  | 1091 | 81.83758 | 66.96048
|  | 1090 | 81.83565 | 67.048578
|  | 1089 | 81.8685 | 67.10192
|  | 1088 | 81.85749 | 67.08782
|  | 1087 | 81.81803 | 67.070824
|  | 1086 | 81.78143 | 67.148596
|  | 1085 | 81.79058 | 67.090645
|  | 1084 | 81.78349 | 67.116897
|  | 1083 | 81.79516 | 67.183051
|  | 1082 | 81.78095 | 67.213249
|  | 1081 | 81.75423 | 67.189965
|  | 1080 | 81.7823 | 67.22911
|  | 1079 | 81.79958 | 67.259322
|  | 1078 | 81.771 | 67.265743
|  | 1077 | 81.74981 | 67.323141
|  | 1076 | 81.73307 | 67.302354
|  | 1075 | 81.72115 | 67.365986
|  | 1074 | 81.73924 | 67.340367
|  | 1073 | 81.73376 | 67.343749
|  | 1072 | 81.72845 | 67.328181
|  | 1071 | 81.72561 | 67.448177
|  | 1070 | 81.70556 | 67.446229
|  | 1069 | 81.70735 | 67.504513
|  | 1068 | 81.71055 | 67.52903
|  | 1067 | 81.71026 | 67.50574
|  | 1066 | 81.68994 | 67.557399
|  | 1065 | 81.68403 | 67.612572
|  | 1064 | 81.66825 | 67.59671
|  | 1063 | 81.6479 | 67.658316
|  | 1062 | 81.64231 | 67.694112
|  | 1061 | 81.66013 | 67.676402
|  | 1060 | 81.66133 | 67.704379
|  | 1059 | 81.65289 | 67.743968
|  | 1058 | 81.64289 | 67.76245
|  | 1057 | 81.63662 | 67.825741
|  | 1056 | 81.62512 | 67.820735
|  | 1055 | 81.62788 | 67.838855
|  | 1054 | 81.59643 | 67.909734
|  | 1053 | 81.58864 | 67.948
|  | 1052 | 81.60389 | 67.964404
|  | 1051 | 81.60144 | 67.938792
|  | 1050 | 81.56316 | 67.973923
|  | 1049 | 81.57259 | 68.026315
|  | 1048 | 81.56559 | 68.006242
|  | 1047 | 81.53701 | 68.053492
|  | 1046 | 81.55299 | 68.085485
|  | 1045 | 81.54364 | 68.097974
|  | 1044 | 81.53658 | 68.101115
|  | 1043 | 81.51744 | 68.180251
|  | 1042 | 81.52449 | 68.239987
|  | 1041 | 81.5484 | 68.168826
|  | 1040 | 81.56486 | 68.212013
|  | 1039 | 81.54843 | 68.319109
|  | 1038 | 81.52223 | 68.346772
|  | 1037 | 81.49467 | 68.358498
|  | 1036 | 81.48946 | 68.376478
|  | 1035 | 81.49202 | 68.427231
|  | 1034 | 81.49824 | 68.520383
|  | 1033 | 81.47838 | 68.561511
|  | 1032 | 81.45173 | 68.5653
|  | 1031 | 81.47291 | 68.587523
|  | 1030 | 81.46425 | 68.587031
|  | 1029 | 81.43231 | 68.628512
|  | 1028 | 81.44245 | 68.690319
|  | 1027 | 81.44298 | 68.708909
|  | 1026 | 81.4331 | 68.689153
|  | 1025 | 81.39938 | 68.738338
|  | 1024 | 81.40158 | 68.829241
|  | 1023 | 81.41606 | 68.874971
|  | 1022 | 81.4125 | 68.871155
|  | 1021 | 81.39443 | 68.910855
|  | 1020 | 81.38374 | 68.992493
|  | 1019 | 81.40668 | 68.990725
|  | 1018 | 81.38402 | 68.979696
|  | 1017 | 81.3676 | 69.041046
|  | 1016 | 81.37288 | 69.052633
|  | 1015 | 81.36703 | 69.096325
|  | 1014 | 81.35113 | 69.17375
|  | 1013 | 81.32196 | 69.220463
|  | 1012 | 81.31516 | 69.205621
|  | 1011 | 81.33708 | 69.216527
|  | 1010 | 81.33928 | 69.299903
|  | 1009 | 81.31324 | 69.313126
|  | 1008 | 81.3096 | 69.374123
|  | 1007 | 81.2945 | 69.376191
|  | 1006 | 81.27133 | 69.397224
|  | 1005 | 81.27573 | 69.486093
|  | 1004 | 81.27882 | 69.523839
|  | 1003 | 81.27177 | 69.54676
|  | 1002 | 81.26655 | 69.588029
|  | 1001 | 81.25316 | 69.633172
|  | 1000 | 81.24183 | 69.758494
|  | 999 | 81.23717 | 69.772544
|  | 998 | 81.22922 | 69.772808
|  | 997 | 81.22935 | 69.832486
|  | 996 | 81.24109 | 69.876825
|  | 995 | 81.22116 | 69.999244
|  | 994 | 81.20521 | 69.9998
|  | 993 | 81.22906 | 70.001643
|  | 992 | 81.22722 | 70.026851
|  | 991 | 81.20132 | 70.04909
|  | 990 | 81.19075 | 70.102839
|  | 989 | 81.17958 | 70.15687
|  | 988 | 81.18132 | 70.235
|  | 987 | 81.16761 | 70.256485
|  | 986 | 81.15164 | 70.200511
|  | 985 | 81.13041 | 70.175205
|  | 984 | 81.12261 | 70.296425
|  | 983 | 81.13588 | 70.321778
|  | 982 | 81.1268 | 70.308657
|  | 981 | 81.10788 | 70.36723
|  | 980 | 81.09852 | 70.405023
|  | 979 | 81.10042 | 70.451793
|  | 978 | 81.09632 | 70.490631
|  | 977 | 81.09039 | 70.562642
|  | 976 | 81.09306 | 70.74032
|  | 975 | 81.08673 | 70.758331
|  | 974 | 81.08412 | 70.648329
|  | 973 | 81.06538 | 70.745438
|  | 972 | 81.03447 | 70.862603
|  | 971 | 81.01955 | 70.880337
|  | 970 | 81.03082 | 70.845319
|  | 969 | 81.0409 | 70.890725
|  | 968 | 81.0402 | 71.035536
|  | 967 | 81.02112 | 71.069104
|  | 966 | 81.02534 | 71.140103
|  | 965 | 81.02816 | 71.160194
|  | 964 | 81.04026 | 71.188004
|  | 963 | 81.04976 | 71.226464
|  | 962 | 81.02905 | 71.272041
|  | 961 | 81.00775 | 71.429728
|  | 960 | 81.00527 | 71.348575
|  | 959 | 81.00298 | 71.447441
|  | 958 | 81.00848 | 71.510758
|  | 957 | 81.00471 | 71.558696
|  | 956 | 81.00573 | 71.521779
|  | 955 | 80.99293 | 71.687797
|  | 954 | 80.97991 | 71.731879
|  | 953 | 80.96149 | 71.737223
|  | 952 | 80.94323 | 71.891236
|  | 951 | 80.94355 | 71.920038
|  | 950 | 80.93831 | 71.909702
|  | 949 | 80.95615 | 72.063427
|  | 948 | 80.95079 | 72.074345
|  | 947 | 80.94642 | 72.056715
|  | 946 | 80.93842 | 72.221729
|  | 945 | 80.91798 | 72.165451
|  | 944 | 80.91252 | 72.163343
|  | 943 | 80.93001 | 72.340909
|  | 942 | 80.90082 | 72.400509
|  | 941 | 80.87873 | 72.325317
|  | 940 | 80.86394 | 72.456853
|  | 939 | 80.88057 | 72.370647
|  | 938 | 80.87734 | 72.514476
|  | 937 | 80.87574 | 72.65742
|  | 936 | 80.86393 | 72.601978
|  | 935 | 80.8476 | 72.738786
|  | 934 | 80.8423 | 72.809689
|  | 933 | 80.82634 | 72.639013
|  | 932 | 80.82133 | 72.824827
|  | 931 | 80.80645 | 73.033074
|  | 930 | 80.7857 | 72.996304
|  | 929 | 80.79904 | 72.951888
|  | 928 | 80.78088 | 72.971265
|  | 927 | 80.76695 | 73.154957
|  | 926 | 80.76976 | 73.225451
|  | 925 | 80.72574 | 73.228573
|  | 924 | 80.74072 | 73.329575
|  | 923 | 80.78139 | 73.178267
|  | 922 | 80.73635 | 73.523846
|  | 921 | 80.76643 | 73.371488
|  | 920 | 80.69101 | 73.610007
|  | 919 | 80.72458 | 73.477474
|  | 918 | 80.73217 | 73.557855
|  | 917 | 80.71527 | 73.731139
|  | 916 | 80.66648 | 74.040798
|  | 915 | 80.69136 | 73.763049
|  | 914 | 80.69244 | 73.803681
|  | 913 | 80.70492 | 73.89585
|  | 912 | 80.66802 | 73.996437
|  | 911 | 80.66674 | 73.872155
|  | 910 | 80.65476 | 74.23771
|  | 909 | 80.61847 | 73.899814
|  | 908 | 80.64357 | 74.26643
|  | 907 | 80.61022 | 74.311038
|  | 906 | 80.669 | 74.115608
|  | 905 | 80.63395 | 74.401345
|  | 904 | 80.61455 | 74.603711
|  | 903 | 80.62346 | 74.590149
|  | 902 | 80.62475 | 74.21388
|  | 901 | 80.62717 | 74.543784
|  | 900 | 80.56486 | 74.548135
|  | 899 | 80.63054 | 74.709413
|  | 898 | 80.55616 | 74.982899
|  | 897 | 80.56335 | 74.846914
|  | 896 | 80.52806 | 74.648083
|  | 895 | 80.51221 | 74.870286
|  | 894 | 80.52283 | 75.276087
|  | 893 | 80.53341 | 74.985821
|  | 892 | 80.58235 | 74.893469
|  | 891 | 80.55271 | 75.093354
|  | 890 | 80.52005 | 75.105188
|  | 889 | 80.40339 | 75.339734
|  | 888 | 80.44326 | 75.576028
|  | 887 | 80.59337 | 75.898819
|  | 886 | 80.48523 | 74.867203
|  | 885 | 80.4598 | 75.588066
|  | 884 | 80.56843 | 75.503418
|  | 883 | 80.57259 | 75.944615
|  | 882 | 80.48093 | 75.576428
|  | 881 | 80.51352 | 75.618387
|  | 880 | 80.49201 | 75.506002
|  | 879 | 80.35564 | 75.889005
|  | 878 | 80.3791 | 75.866933
|  | 877 | 80.4509 | 76.169145
|  | 876 | 80.4576 | 76.051687
|  | 875 | 80.42308 | 75.957382
|  | 874 | 80.37648 | 76.383795
|  | 873 | 80.33642 | 76.690791
|  | 872 | 80.54152 | 76.011083
|  | 871 | 80.3547 | 76.08571
|  | 870 | 80.21347 | 76.482386
|  | 869 | 80.47076 | 76.576246
|  | 868 | 80.2361 | 76.583599
|  | 867 | 80.31107 | 76.703765
|  | 866 | 80.35019 | 76.480606
|  | 865 | 80.29588 | 76.858768
|  | 864 | 80.2356 | 77.143245
|  | 863 | 80.35743 | 76.681617
|  | 862 | 80.233 | 77.435677
|  | 861 | 80.38123 | 77.013267
|  | 860 | 80.13617 | 76.865062
|  | 859 | 80.61976 | 77.854255
|  | 858 | 80.45288 | 77.668087
|  | 857 | 80.95123 | 77.764566
|  | 856 | 80.45834 | 78.319124
|  | 855 | 80.45296 | 77.890392
|  | 854 | 80.26678 | 77.985479
|  | 853 | 80.26148 | 78.345504
|  | 852 | 80.43658 | 77.892704
|  | 851 | 80.40361 | 78.242589
|  | 850 | 80.53815 | 78.150383
|  | 849 | 80.2941 | 78.387348
|  | 848 | 80.45262 | 78.54213
|  | 847 | 80.61675 | 78.595783
|  | 846 | 80.46408 | 78.284214
|  | 845 | 80.23915 | 78.59691
|  | 844 | 80.38008 | 78.790481
|  | 843 | 80.38111 | 79.097656
|  | 842 | 80.4614 | 78.736149
|  | 841 | 80.38083 | 78.693278
|  | 840 | 80.22071 | 79.188122
|  | 839 | 80.28632 | 78.965765
|  | 838 | 80.4448 | 79.234268
|  | 837 | 80.33165 | 79.134624
|  | 836 | 80.28121 | 79.35199
|  | 835 | 80.4617 | 79.392682
|  | 834 | 80.36679 | 79.519115
|  | 833 | 80.12551 | 79.507206
|  | 832 | 80.28388 | 79.560249
|  | 831 | 80.19259 | 79.74617
|  | 830 | 80.27484 | 79.568235
|  | 829 | 80.24963 | 79.565114
|  | 828 | 80.33165 | 79.64122
|  | 827 | 80.35055 | 80.08254
|  | 826 | 80.12401 | 79.906259
|  | 825 | 80.16216 | 80.043734
|  | 824 | 80.19258 | 80.044343
|  | 823 | 80.22344 | 80.100982
|  | 822 | 80.05769 | 80.126134
|  | 821 | 80.253 | 80.249141
|  | 820 | 80.15555 | 80.245989
|  | 819 | 80.19424 | 80.164337
|  | 818 | 80.18672 | 80.303617
|  | 817 | 80.19488 | 80.451138
|  | 816 | 80.11992 | 80.514063
|  | 815 | 80.19123 | 80.51588
|  | 814 | 80.24957 | 80.656538
|  | 813 | 80.28636 | 80.71579
|  | 812 | 80.10158 | 80.707505
|  | 811 | 80.19706 | 80.623061
|  | 810 | 80.16143 | 80.860092
|  | 809 | 80.1729 | 80.802888
|  | 808 | 80.13168 | 80.860053
|  | 807 | 80.11334 | 81.113484
|  | 806 | 80.09266 | 81.060415
|  | 805 | 80.1891 | 81.134966
|  | 804 | 80.28513 | 81.168407
|  | 803 | 80.07676 | 81.177226
|  | 802 | 80.0273 | 81.201964
|  | 801 | 80.0721 | 81.200081
|  | 800 | 80.08257 | 81.397477
|  | 799 | 80.12936 | 81.356775
|  | 798 | 80.08054 | 81.532477
|  | 797 | 80.07664 | 81.595447
|  | 796 | 80.1432 | 81.70313
|  | 795 | 80.09959 | 81.741174
|  | 794 | 80.07928 | 81.7531
|  | 793 | 79.99662 | 81.90067
|  | 792 | 80.00008 | 81.87772
|  | 791 | 80.03328 | 81.91539
|  | 790 | 80.05248 | 82.058027
|  | 789 | 80.07079 | 82.011698
|  | 788 | 80.02162 | 81.989059
|  | 787 | 80.00203 | 81.935759
|  | 786 | 80.03405 | 82.247649
|  | 785 | 79.95213 | 82.288005
|  | 784 | 80.0326 | 82.32125
|  | 783 | 79.88396 | 82.306579
|  | 782 | 79.92383 | 82.410299
|  | 781 | 79.93982 | 82.451346
|  | 780 | 79.92962 | 82.436853
|  | 779 | 80.01328 | 82.542416
|  | 778 | 79.92738 | 82.636754
|  | 777 | 79.92546 | 82.540137
|  | 776 | 79.8916 | 82.707615
|  | 775 | 79.93886 | 82.758445
|  | 774 | 79.8468 | 82.782149
|  | 773 | 79.91349 | 82.810998
|  | 772 | 79.88995 | 82.852963
|  | 771 | 79.9436 | 82.840991
|  | 770 | 79.94625 | 82.962936
|  | 769 | 79.85951 | 82.999835
|  | 768 | 79.90085 | 82.969489
|  | 767 | 79.79485 | 83.11086
|  | 766 | 79.89256 | 83.167165
|  | 765 | 79.8829 | 83.080299
|  | 764 | 79.83006 | 83.252779
|  | 763 | 79.78043 | 83.317289
|  | 762 | 79.85684 | 83.251531
|  | 761 | 79.8517 | 83.276596
|  | 760 | 79.74111 | 83.485312
|  | 759 | 79.79211 | 83.492755
|  | 758 | 79.77139 | 83.497523
|  | 757 | 79.79242 | 83.554322
|  | 756 | 79.74851 | 83.563808
|  | 755 | 79.7499 | 83.693268
|  | 754 | 79.81929 | 83.701115
|  | 753 | 79.83733 | 83.742913
|  | 752 | 79.79966 | 83.766992
|  | 751 | 79.75429 | 83.839885
|  | 750 | 79.74096 | 83.830299
|  | 749 | 79.74784 | 83.825569
|  | 748 | 79.71652 | 83.907277
|  | 747 | 79.73367 | 83.990688
|  | 746 | 79.71919 | 83.8959
|  | 745 | 79.63371 | 83.880273
|  | 744 | 79.74416 | 84.073741
|  | 743 | 79.66997 | 84.066804
|  | 742 | 79.58855 | 84.146102
|  | 741 | 79.62592 | 84.177205
|  | 740 | 79.68709 | 84.148878
|  | 739 | 79.66387 | 84.278475
|  | 738 | 79.68879 | 84.24227
|  | 737 | 79.60277 | 84.303095
|  | 736 | 79.5126 | 84.304031
|  | 735 | 79.51224 | 84.374909
|  | 734 | 79.54338 | 84.441633
|  | 733 | 79.54993 | 84.493082
|  | 732 | 79.56076 | 84.513365
|  | 731 | 79.53573 | 84.453648
|  | 730 | 79.51153 | 84.431317
|  | 729 | 79.48967 | 84.58534
|  | 728 | 79.49058 | 84.659246
|  | 727 | 79.50202 | 84.615737
|  | 726 | 79.45845 | 84.666469
|  | 725 | 79.45997 | 84.741671
|  | 724 | 79.4665 | 84.706998
|  | 723 | 79.4875 | 84.74074
|  | 722 | 79.41082 | 84.772575
|  | 721 | 79.41284 | 84.765747
|  | 720 | 79.42693 | 84.86928
|  | 719 | 79.39732 | 84.862329
|  | 718 | 79.36031 | 84.782636
|  | 717 | 79.40902 | 84.831322
|  | 716 | 79.37015 | 84.933913
|  | 715 | 79.37488 | 84.937709
|  | 714 | 79.28351 | 84.889485
|  | 713 | 79.29895 | 84.989083
|  | 712 | 79.30003 | 84.986371
|  | 711 | 79.35542 | 85.09978
|  | 710 | 79.28004 | 84.994296
|  | 709 | 79.2334 | 84.976209
|  | 708 | 79.28834 | 84.997089
|  | 707 | 79.27986 | 85.026811
|  | 706 | 79.23918 | 85.042162
|  | 705 | 79.24288 | 85.10968
|  | 704 | 79.17627 | 85.16362
|  | 703 | 79.21237 | 85.185076
|  | 702 | 79.22546 | 85.190192
|  | 701 | 79.15256 | 85.210695
|  | 700 | 79.15707 | 85.256292
|  | 699 | 79.16066 | 85.223296
|  | 698 | 79.12454 | 85.212607
|  | 697 | 79.11536 | 85.194729
|  | 696 | 79.08587 | 85.234661
|  | 695 | 79.0661 | 85.282063
|  | 694 | 79.04573 | 85.293877
|  | 693 | 79.11083 | 85.234406
|  | 692 | 79.11428 | 85.24943
|  | 691 | 79.06887 | 85.25649
|  | 690 | 79.08457 | 85.265065
|  | 689 | 79.02113 | 85.344349
|  | 688 | 78.98033 | 85.343699
|  | 687 | 78.9989 | 85.39156
|  | 686 | 79.0408 | 85.450894
|  | 685 | 79.02371 | 85.423745
|  | 684 | 78.97511 | 85.359446
|  | 683 | 78.93492 | 85.34056
|  | 682 | 78.9278 | 85.358139
|  | 681 | 78.97988 | 85.389671
|  | 680 | 78.96066 | 85.43967
|  | 679 | 78.93143 | 85.452101
|  | 678 | 78.94282 | 85.451641
|  | 677 | 78.92078 | 85.469271
|  | 676 | 78.89715 | 85.486933
|  | 675 | 78.86948 | 85.562124
|  | 674 | 78.85184 | 85.518749
|  | 673 | 78.8159 | 85.49087
|  | 672 | 78.8037 | 85.541156
|  | 671 | 78.84026 | 85.522606
|  | 670 | 78.86241 | 85.498895
|  | 669 | 78.84362 | 85.452795
|  | 668 | 78.81422 | 85.469242
|  | 667 | 78.81836 | 85.46707
|  | 666 | 78.78778 | 85.510759
|  | 665 | 78.74923 | 85.508968
|  | 664 | 78.78602 | 85.487137
|  | 663 | 78.8269 | 85.533202
|  | 662 | 78.74528 | 85.511062
|  | 661 | 78.71192 | 85.518887
|  | 660 | 78.73199 | 85.59575
|  | 659 | 78.71965 | 85.583825
|  | 658 | 78.69047 | 85.547118
|  | 657 | 78.74162 | 85.522748
|  | 656 | 78.71268 | 85.516682
|  | 655 | 78.67836 | 85.54285
|  | 654 | 78.68828 | 85.580109
|  | 653 | 78.70878 | 85.619348
|  | 652 | 78.67261 | 85.57007
|  | 651 | 78.64701 | 85.510063
|  | 650 | 78.64848 | 85.515548
|  | 649 | 78.52667 | 85.551332
|  | 648 | 78.51048 | 85.547786
|  | 647 | 78.49418 | 85.531808
|  | 646 | 78.47777 | 85.564469
|  | 645 | 78.46124 | 85.534827
|  | 644 | 78.44459 | 85.485466
|  | 643 | 78.42783 | 85.475251
|  | 642 | 78.41095 | 85.558004
|  | 641 | 78.39396 | 85.623075
|  | 640 | 78.37685 | 85.561612
|  | 639 | 78.35961 | 85.579545
|  | 638 | 78.34226 | 85.605901
|  | 637 | 78.32479 | 85.555376
|  | 636 | 78.30719 | 85.551689
|  | 635 | 78.28948 | 85.560168
|  | 634 | 78.27164 | 85.528881
|  | 633 | 78.25368 | 85.561667
|  | 632 | 78.23559 | 85.589007
|  | 631 | 78.21738 | 85.614526
|  | 630 | 78.19904 | 85.560284
|  | 629 | 78.18057 | 85.580809
|  | 628 | 78.16198 | 85.653021
|  | 627 | 78.14326 | 85.5876
|  | 626 | 78.12441 | 85.537158
|  | 625 | 78.10543 | 85.520922
|  | 624 | 78.08631 | 85.564858
|  | 623 | 78.06707 | 85.547727
|  | 622 | 78.04769 | 85.528418
|  | 621 | 78.02819 | 85.575421
|  | 620 | 78.00854 | 85.589528
|  | 619 | 77.98876 | 85.60985
|  | 618 | 77.96885 | 85.581427
|  | 617 | 77.9488 | 85.556589
|  | 616 | 77.92861 | 85.559749
|  | 615 | 77.90829 | 85.585926
|  | 614 | 77.88782 | 85.582849
|  | 613 | 77.86722 | 85.569229
|  | 612 | 77.84647 | 85.575809
|  | 611 | 77.82559 | 85.583481
|  | 610 | 77.80456 | 85.594283
|  | 609 | 77.78339 | 85.59482
|  | 608 | 77.76207 | 85.585624
|  | 607 | 77.74061 | 85.546083
|  | 606 | 77.719 | 85.548649
|  | 605 | 77.69725 | 85.581094
|  | 604 | 77.67535 | 85.589063
|  | 603 | 77.6533 | 85.583283
|  | 602 | 77.63111 | 85.615187
|  | 601 | 77.60876 | 85.60111
|  | 600 | 77.58626 | 85.589899
|  | 599 | 77.56361 | 85.587319
|  | 598 | 77.54081 | 85.63588
|  | 597 | 77.51785 | 85.65024
|  | 596 | 77.49474 | 85.634976
|  | 595 | 77.47148 | 85.609504
|  | 594 | 77.44806 | 85.601993
|  | 593 | 77.42448 | 85.625779
|  | 592 | 77.40075 | 85.609469
|  | 591 | 77.37685 | 85.625483
|  | 590 | 77.3528 | 85.584362
|  | 589 | 77.32859 | 85.610224
|  | 588 | 77.30421 | 85.637277
|  | 587 | 77.27968 | 85.613086
|  | 586 | 77.25498 | 85.619167
|  | 585 | 77.23011 | 85.651475
|  | 584 | 77.20508 | 85.656674
|  | 583 | 77.17989 | 85.638326
|  | 582 | 77.15453 | 85.663572
|  | 581 | 77.129 | 85.652128
|  | 580 | 77.10331 | 85.660509
|  | 579 | 77.07744 | 85.682391
|  | 578 | 77.0514 | 85.636548
|  | 577 | 77.0252 | 85.629937
|  | 576 | 76.99882 | 85.64347
|  | 575 | 76.97227 | 85.646913
|  | 574 | 76.94554 | 85.674198
|  | 573 | 76.91864 | 85.70919
|  | 572 | 76.89156 | 85.632186
|  | 571 | 76.86431 | 85.683433
|  | 570 | 76.83688 | 85.687849
|  | 569 | 76.80927 | 85.67832
|  | 568 | 76.78149 | 85.689957
|  | 567 | 76.75352 | 85.713149
|  | 566 | 76.72537 | 85.74858
|  | 565 | 76.69704 | 85.729619
|  | 564 | 76.66852 | 85.688595
|  | 563 | 76.63982 | 85.758414
|  | 562 | 76.61094 | 85.768381
|  | 561 | 76.58187 | 85.781649
|  | 560 | 76.55261 | 85.832968
|  | 559 | 76.52317 | 85.766827
|  | 558 | 76.49354 | 85.767616
|  | 557 | 76.46372 | 85.757436
|  | 556 | 76.4337 | 85.749679
|  | 555 | 76.4035 | 85.787485
|  | 554 | 76.3731 | 85.768779
|  | 553 | 76.34251 | 85.783867
|  | 552 | 76.31172 | 85.787672
|  | 551 | 76.28074 | 85.831131
|  | 550 | 76.24956 | 85.742639
|  | 549 | 76.21819 | 85.720302
|  | 548 | 76.18662 | 85.779227
|  | 547 | 76.15484 | 85.842175
|  | 546 | 76.12287 | 85.884773
|  | 545 | 76.09069 | 85.837683
|  | 544 | 76.05832 | 85.853425
|  | 543 | 76.02574 | 85.808682
|  | 542 | 75.99295 | 85.832503
|  | 541 | 75.95996 | 85.822836
|  | 540 | 75.92677 | 85.86461
|  | 539 | 75.89336 | 85.844822
|  | 538 | 75.85975 | 85.805061
|  | 537 | 75.82593 | 85.851748
|  | 536 | 75.7919 | 85.852161
|  | 535 | 75.75766 | 85.874049
|  | 534 | 75.7232 | 85.896825
|  | 533 | 75.68854 | 85.873766
|  | 532 | 75.65365 | 85.880742
|  | 531 | 75.61856 | 85.859392
|  | 530 | 75.58324 | 85.842569
|  | 529 | 75.54771 | 85.87548
|  | 528 | 75.51196 | 85.84655
|  | 527 | 75.47599 | 85.880757
|  | 526 | 75.4398 | 85.901487
|  | 525 | 75.40339 | 85.947443
|  | 524 | 75.36676 | 85.851809
|  | 523 | 75.3299 | 85.93205
|  | 522 | 75.29282 | 85.909764
|  | 521 | 75.25551 | 85.941244
|  | 520 | 75.21798 | 85.942893
|  | 519 | 75.18022 | 85.905399
|  | 518 | 75.14223 | 85.870527
|  | 517 | 75.10401 | 85.811618
|  | 516 | 75.06556 | 85.867219
|  | 515 | 75.02687 | 85.858358
|  | 514 | 74.98796 | 85.87472
|  | 513 | 74.94881 | 85.825436
|  | 512 | 74.90943 | 85.820636
|  | 511 | 74.86981 | 85.861775
|  | 510 | 74.82995 | 85.857846
|  | 509 | 74.78985 | 85.822917
|  | 508 | 74.74952 | 85.80687
|  | 507 | 74.70894 | 85.796601
|  | 506 | 74.66813 | 85.816358
|  | 505 | 74.62707 | 85.801471
|  | 504 | 74.58576 | 85.739392
|  | 503 | 74.54422 | 85.835054
|  | 502 | 74.50242 | 85.813561
|  | 501 | 74.46039 | 85.803074
|  | 500 | 74.4181 | 85.79356
|  | 499 | 74.37556 | 85.750033
|  | 498 | 74.33278 | 85.63568
|  | 497 | 74.28974 | 85.636348
|  | 496 | 74.24645 | 85.606742
|  | 495 | 74.20291 | 85.69587
|  | 494 | 74.15911 | 85.644715
|  | 493 | 74.11505 | 85.626824
|  | 492 | 74.07075 | 85.614944
|  | 491 | 74.02618 | 85.569647
|  | 490 | 73.98135 | 85.570235
|  | 489 | 73.93627 | 85.590693
|  | 488 | 73.89092 | 85.504485
|  | 487 | 73.84531 | 85.47179
|  | 486 | 73.79944 | 85.528359
|  | 485 | 73.7533 | 85.519206
|  | 484 | 73.7069 | 85.433457
|  | 483 | 73.66023 | 85.431233
|  | 482 | 73.61329 | 85.42307
|  | 481 | 73.56609 | 85.394878
|  | 480 | 73.51861 | 85.406258
|  | 479 | 73.47087 | 85.408234
|  | 478 | 73.42285 | 85.360613
|  | 477 | 73.37456 | 85.323327
|  | 476 | 73.32599 | 85.345983
|  | 475 | 73.27715 | 85.279542
|  | 474 | 73.22803 | 85.288447
|  | 473 | 73.17863 | 85.24486
|  | 472 | 73.12895 | 85.226579
|  | 471 | 73.079 | 85.229717
|  | 470 | 73.02876 | 85.220463
|  | 469 | 72.97824 | 85.121853
|  | 468 | 72.92744 | 85.124928
|  | 467 | 72.87635 | 85.115842
|  | 466 | 72.82497 | 85.077007
|  | 465 | 72.77331 | 85.171432
|  | 464 | 72.72136 | 85.095549
|  | 463 | 72.66912 | 85.0242
|  | 462 | 72.61659 | 85.084744
|  | 461 | 72.56377 | 84.977096
|  | 460 | 72.51065 | 84.929555
|  | 459 | 72.45724 | 84.96272
|  | 458 | 72.40353 | 84.929442
|  | 457 | 72.34953 | 84.945596
|  | 456 | 72.29523 | 84.861942
|  | 455 | 72.24063 | 84.884892
|  | 454 | 72.18574 | 84.796762
|  | 453 | 72.13054 | 84.808743
|  | 452 | 72.07503 | 84.827144
|  | 451 | 72.01923 | 84.78281
|  | 450 | 71.96312 | 84.815101
|  | 449 | 71.9067 | 84.796214
|  | 448 | 71.84997 | 84.810166
|  | 447 | 71.79294 | 84.683324
|  | 446 | 71.7356 | 84.699687
|  | 445 | 71.67794 | 84.69261
|  | 444 | 71.61998 | 84.63078
|  | 443 | 71.5617 | 84.684249
|  | 442 | 71.5031 | 84.624224
|  | 441 | 71.4442 | 84.6304
|  | 440 | 71.38497 | 84.662305
|  | 439 | 71.32542 | 84.626615
|  | 438 | 71.26556 | 84.59168
|  | 437 | 71.20537 | 84.562486
|  | 436 | 71.14487 | 84.563085
|  | 435 | 71.08404 | 84.591462
|  | 434 | 71.02288 | 84.538897
|  | 433 | 70.9614 | 84.607831
|  | 432 | 70.8996 | 84.538647
|  | 431 | 70.83746 | 84.545448
|  | 430 | 70.775 | 84.502127
|  | 429 | 70.7122 | 84.500909
|  | 428 | 70.64908 | 84.49657
|  | 427 | 70.58562 | 84.517691
|  | 426 | 70.52182 | 84.56098
|  | 425 | 70.45769 | 84.556869
|  | 424 | 70.39323 | 84.522984
|  | 423 | 70.32842 | 84.554808
|  | 422 | 70.26328 | 84.52616
|  | 421 | 70.19779 | 84.566122
|  | 420 | 70.13197 | 84.562682
|  | 419 | 70.0658 | 84.474816
|  | 418 | 69.99928 | 84.462427
|  | 417 | 69.93242 | 84.470852
|  | 416 | 69.86522 | 84.464592
|  | 415 | 69.79766 | 84.468624
|  | 414 | 69.72976 | 84.563219
|  | 413 | 69.6615 | 84.531151
|  | 412 | 69.5929 | 84.554358
|  | 411 | 69.52394 | 84.515076
|  | 410 | 69.45462 | 84.442869
|  | 409 | 69.38495 | 84.471047
|  | 408 | 69.31492 | 84.489946
|  | 407 | 69.24454 | 84.508981
|  | 406 | 69.17379 | 84.530394
|  | 405 | 69.10268 | 84.501886
|  | 404 | 69.03121 | 84.485321
|  | 403 | 68.95938 | 84.495557
|  | 402 | 68.88718 | 84.588211
|  | 401 | 68.81461 | 84.551812
|  | 400 | 68.74168 | 84.547922
|  | 399 | 68.66838 | 84.518381
|  | 398 | 68.59471 | 84.599385
|  | 397 | 68.52066 | 84.465061
|  | 396 | 68.44625 | 84.505963
|  | 395 | 68.37146 | 84.632625
|  | 394 | 68.29629 | 84.561668
|  | 393 | 68.22075 | 84.568217
|  | 392 | 68.14482 | 84.639972
|  | 391 | 68.06852 | 84.553222
|  | 390 | 67.99184 | 84.592519
|  | 389 | 67.91478 | 84.664061
|  | 388 | 67.83733 | 84.589129
|  | 387 | 67.7595 | 84.578919
|  | 386 | 67.68128 | 84.656135
|  | 385 | 67.60267 | 84.685933
|  | 384 | 67.52368 | 84.785855
|  | 383 | 67.44429 | 84.758844
|  | 382 | 67.36451 | 84.696197
|  | 381 | 67.28434 | 84.557735
|  | 380 | 67.20378 | 84.684187
|  | 379 | 67.12282 | 84.734773
|  | 378 | 67.04146 | 84.562529
|  | 377 | 66.95971 | 84.655466
|  | 376 | 66.87755 | 84.802741
|  | 375 | 66.795 | 84.730413
|  | 374 | 66.71204 | 84.684424
|  | 373 | 66.62867 | 84.722526
|  | 372 | 66.54491 | 84.828763
|  | 371 | 66.46073 | 84.739304
|  | 370 | 66.37615 | 84.662464
|  | 369 | 66.29116 | 84.73975
|  | 368 | 66.20575 | 84.727378
|  | 367 | 66.11994 | 84.751996
|  | 366 | 66.03371 | 84.742199
|  | 365 | 65.94707 | 84.653645
|  | 364 | 65.86001 | 84.586404
|  | 363 | 65.77253 | 84.638344
|  | 362 | 65.68463 | 84.701524
|  | 361 | 65.59631 | 84.718903
|  | 360 | 65.50757 | 84.593267
|  | 359 | 65.41841 | 84.696966
|  | 358 | 65.32882 | 84.552361
|  | 357 | 65.23881 | 84.366225
|  | 356 | 65.14837 | 84.461177
|  | 355 | 65.0575 | 84.468463
|  | 354 | 64.9662 | 84.186636
|  | 353 | 64.87447 | 83.986917
|  | 352 | 64.7823 | 84.060292
|  | 351 | 64.6897 | 83.895788
|  | 350 | 64.59667 | 83.723823
|  | 349 | 64.50319 | 83.651105
|  | 348 | 64.40928 | 83.426985
|  | 347 | 64.31493 | 83.197822
|  | 346 | 64.22013 | 83.14184
|  | 345 | 64.12489 | 82.855564
|  | 344 | 64.02921 | 82.429794
|  | 343 | 63.93308 | 82.332987
|  | 342 | 63.83651 | 82.066591
|  | 341 | 63.73948 | 81.645401
|  | 340 | 63.64201 | 81.292625
|  | 339 | 63.54408 | 80.868495
|  | 338 | 63.4457 | 80.543539
|  | 337 | 63.34686 | 80.205413
|  | 336 | 63.24757 | 79.630436
|  | 335 | 63.14782 | 79.183692
|  | 334 | 63.04761 | 78.632177
|  | 333 | 62.94695 | 78.27305
|  | 332 | 62.84581 | 77.625154
|  | 331 | 62.74422 | 77.04835
|  | 330 | 62.64216 | 76.447063
|  | 329 | 62.53963 | 75.637073
|  | 328 | 62.43664 | 74.836969
|  | 327 | 62.33318 | 74.225124
|  | 326 | 62.22924 | 73.539184
|  | 325 | 62.12483 | 72.709376
|  | 324 | 62.01995 | 71.865584
|  | 323 | 61.9146 | 70.90938
|  | 322 | 61.80876 | 69.84814
|  | 321 | 61.70245 | 69.095641
|  | 320 | 61.59566 | 68.100284
|  | 319 | 61.48839 | 66.999516
|  | 318 | 61.38063 | 66.013433
|  | 317 | 61.27239 | 64.86258
|  | 316 | 61.16367 | 63.880845
|  | 315 | 61.05446 | 62.796924
|  | 314 | 60.94475 | 61.525747
|  | 313 | 60.83456 | 60.297926
|  | 312 | 60.72388 | 59.181304
|  | 311 | 60.6127 | 58.031215
|  | 310 | 60.50103 | 56.73055
|  | 309 | 60.38886 | 55.4174
|  | 308 | 60.27619 | 54.070124
|  | 307 | 60.16303 | 52.78113
|  | 306 | 60.04936 | 51.348572
|  | 305 | 59.93519 | 50.022453
|  | 304 | 59.82052 | 48.621786
|  | 303 | 59.70534 | 47.205993
|  | 302 | 59.58965 | 45.799877
|  | 301 | 59.47346 | 44.349812
|  | 300 | 59.35676 | 42.903808