## Transmission
DG10-220-B Transmission
|  | Wavelength (nm) | % Transmission | % Transmission
|  | 1200 | 82.56995 | 82.55981
|  | 1199 | 82.60086 | 82.59167
|  | 1198 | 82.54665 | 82.57563
|  | 1197 | 82.55293 | 82.59837
Product Raw Data |  | 1196 | 82.53954 | 82.64622
Ø1" N-BK7 Ground Glass Diffuser, 220 Grit, ARC: 650-1050 nm |  | 1195 | 82.47655 | 82.62837
|  | 1194 | 82.53761 | 82.66726
Item # | DG10-220-B | 1193 | 82.50276 | 82.66568
DISCLAIMER: The data presented here are typical. Slight variations in performance data will occur from lot to lot. Please contact Technical Support with any questions regarding the use or reliability of this data. |  | 1192 | 82.51887 | 82.66438
|  | 1191 | 82.50539 | 82.68803
|  | 1190 | 82.50904 | 82.70799
|  | 1189 | 82.49438 | 82.71367
|  | 1188 | 82.47491 | 82.69981
|  | 1187 | 82.48947 | 82.74277
|  | 1186 | 82.46878 | 82.7435
Additional Information: |  | 1185 | 82.44746 | 82.75445
The data in column D correspond to the uncoated diffuser, Item # DG10-220. |  | 1184 | 82.4363 | 82.76123
|  | 1183 | 82.43587 | 82.75752
|  | 1182 | 82.44104 | 82.80648
|  | 1181 | 82.43629 | 82.81676
|  | 1180 | 82.40354 | 82.80345
|  | 1179 | 82.41405 | 82.82789
|  | 1178 | 82.41881 | 82.84071
|  | 1177 | 82.41627 | 82.83822
|  | 1176 | 82.3907 | 82.87094
|  | 1175 | 82.40324 | 82.86723
|  | 1174 | 82.38383 | 82.88941
|  | 1173 | 82.38499 | 82.89951
|  | 1172 | 82.36064 | 82.89313
|  | 1171 | 82.38247 | 82.91852
|  | 1170 | 82.37903 | 82.93349
|  | 1169 | 82.36047 | 82.94102
|  | 1168 | 82.36036 | 82.96647
|  | 1167 | 82.32723 | 82.9681
|  | 1166 | 82.36531 | 82.98822
|  | 1165 | 82.30891 | 82.97081
|  | 1164 | 82.33817 | 82.98663
|  | 1163 | 82.33327 | 83.00905
|  | 1162 | 82.29529 | 82.99347
|  | 1161 | 82.28645 | 83.03117
|  | 1160 | 82.3024 | 83.03355
|  | 1159 | 82.29785 | 83.03009
|  | 1158 | 82.26725 | 83.07399
|  | 1157 | 82.30878 | 83.07919
|  | 1156 | 82.33567 | 83.12192
|  | 1155 | 82.27686 | 83.09315
|  | 1154 | 82.26613 | 83.10931
|  | 1153 | 82.28453 | 83.12809
|  | 1152 | 82.24229 | 83.1367
|  | 1151 | 82.23318 | 83.15667
|  | 1150 | 82.21772 | 83.1524
|  | 1149 | 82.19486 | 83.17137
|  | 1148 | 82.21651 | 83.20584
|  | 1147 | 82.22527 | 83.20808
|  | 1146 | 82.23083 | 83.22443
|  | 1145 | 82.23665 | 83.22603
|  | 1144 | 82.2229 | 83.24261
|  | 1143 | 82.19543 | 83.20568
|  | 1142 | 82.21654 | 83.23913
|  | 1141 | 82.19264 | 83.24012
|  | 1140 | 82.21678 | 83.28189
|  | 1139 | 82.19167 | 83.28246
|  | 1138 | 82.20971 | 83.28417
|  | 1137 | 82.16248 | 83.297
|  | 1136 | 82.18508 | 83.33324
|  | 1135 | 82.13592 | 83.31075
|  | 1134 | 82.09377 | 83.29596
|  | 1133 | 82.10219 | 83.33812
|  | 1132 | 82.13781 | 83.36676
|  | 1131 | 82.12305 | 83.35382
|  | 1130 | 82.13154 | 83.37893
|  | 1129 | 82.09835 | 83.35451
|  | 1128 | 82.1188 | 83.40555
|  | 1127 | 82.13041 | 83.41931
|  | 1126 | 82.08406 | 83.37272
|  | 1125 | 82.08476 | 83.38029
|  | 1124 | 82.09818 | 83.40552
|  | 1123 | 82.11194 | 83.43391
|  | 1122 | 82.05488 | 83.40064
|  | 1121 | 82.05571 | 83.41416
|  | 1120 | 82.01207 | 83.43904
|  | 1119 | 82.01205 | 83.45513
|  | 1118 | 82.0364 | 83.48002
|  | 1117 | 82.00634 | 83.48859
|  | 1116 | 82.03555 | 83.51484
|  | 1115 | 82.02102 | 83.51172
|  | 1114 | 82.01292 | 83.49797
|  | 1113 | 82.01069 | 83.49704
|  | 1112 | 82.00183 | 83.53255
|  | 1111 | 81.98359 | 83.54627
|  | 1110 | 81.97026 | 83.53066
|  | 1109 | 81.9677 | 83.53242
|  | 1108 | 81.94926 | 83.54504
|  | 1107 | 81.92083 | 83.52932
|  | 1106 | 81.90929 | 83.54885
|  | 1105 | 81.9113 | 83.56358
|  | 1104 | 81.93526 | 83.58017
|  | 1103 | 81.90549 | 83.58986
|  | 1102 | 81.92144 | 83.58741
|  | 1101 | 81.90354 | 83.58765
|  | 1100 | 81.88741 | 83.59282
|  | 1099 | 81.90565 | 83.60447
|  | 1098 | 81.89517 | 83.62506
|  | 1097 | 81.91077 | 83.63125
|  | 1096 | 81.91111 | 83.62404
|  | 1095 | 81.89437 | 83.64435
|  | 1094 | 81.86681 | 83.65672
|  | 1093 | 81.85989 | 83.67266
|  | 1092 | 81.82087 | 83.65597
|  | 1091 | 81.83758 | 83.67711
|  | 1090 | 81.83565 | 83.66744
|  | 1089 | 81.8685 | 83.69098
|  | 1088 | 81.85749 | 83.7097
|  | 1087 | 81.81803 | 83.71131
|  | 1086 | 81.78143 | 83.69759
|  | 1085 | 81.79058 | 83.70262
|  | 1084 | 81.78349 | 83.69858
|  | 1083 | 81.79516 | 83.71721
|  | 1082 | 81.78095 | 83.71136
|  | 1081 | 81.75423 | 83.70246
|  | 1080 | 81.7823 | 83.72519
|  | 1079 | 81.79958 | 83.75249
|  | 1078 | 81.771 | 83.75398
|  | 1077 | 81.74981 | 83.78744
|  | 1076 | 81.73307 | 83.77923
|  | 1075 | 81.72115 | 83.79945
|  | 1074 | 81.73924 | 83.80084
|  | 1073 | 81.73376 | 83.78605
|  | 1072 | 81.72845 | 83.7896
|  | 1071 | 81.72561 | 83.79414
|  | 1070 | 81.70556 | 83.81141
|  | 1069 | 81.70735 | 83.83257
|  | 1068 | 81.71055 | 83.84463
|  | 1067 | 81.71026 | 83.83389
|  | 1066 | 81.68994 | 83.83017
|  | 1065 | 81.68403 | 83.83822
|  | 1064 | 81.66825 | 83.8451
|  | 1063 | 81.6479 | 83.84185
|  | 1062 | 81.64231 | 83.86744
|  | 1061 | 81.66013 | 83.87726
|  | 1060 | 81.66133 | 83.89504
|  | 1059 | 81.65289 | 83.88774
|  | 1058 | 81.64289 | 83.88896
|  | 1057 | 81.63662 | 83.88712
|  | 1056 | 81.62512 | 83.88901
|  | 1055 | 81.62788 | 83.9033
|  | 1054 | 81.59643 | 83.90169
|  | 1053 | 81.58864 | 83.88663
|  | 1052 | 81.60389 | 83.8814
|  | 1051 | 81.60144 | 83.90903
|  | 1050 | 81.56316 | 83.91751
|  | 1049 | 81.57259 | 83.9304
|  | 1048 | 81.56559 | 83.92654
|  | 1047 | 81.53701 | 83.92857
|  | 1046 | 81.55299 | 83.9176
|  | 1045 | 81.54364 | 83.91399
|  | 1044 | 81.53658 | 83.93846
|  | 1043 | 81.51744 | 83.95573
|  | 1042 | 81.52449 | 83.96372
|  | 1041 | 81.5484 | 83.99525
|  | 1040 | 81.56486 | 84.00446
|  | 1039 | 81.54843 | 84.01026
|  | 1038 | 81.52223 | 84.00221
|  | 1037 | 81.49467 | 83.981
|  | 1036 | 81.48946 | 83.98152
|  | 1035 | 81.49202 | 83.97544
|  | 1034 | 81.49824 | 83.98833
|  | 1033 | 81.47838 | 83.99848
|  | 1032 | 81.45173 | 84.01004
|  | 1031 | 81.47291 | 84.02126
|  | 1030 | 81.46425 | 84.00607
|  | 1029 | 81.43231 | 84.0139
|  | 1028 | 81.44245 | 84.02003
|  | 1027 | 81.44298 | 84.02671
|  | 1026 | 81.4331 | 84.03729
|  | 1025 | 81.39938 | 84.0174
|  | 1024 | 81.40158 | 84.02875
|  | 1023 | 81.41606 | 84.04278
|  | 1022 | 81.4125 | 84.03509
|  | 1021 | 81.39443 | 84.04831
|  | 1020 | 81.38374 | 84.03637
|  | 1019 | 81.40668 | 84.0383
|  | 1018 | 81.38402 | 84.04007
|  | 1017 | 81.3676 | 84.05331
|  | 1016 | 81.37288 | 84.05414
|  | 1015 | 81.36703 | 84.05127
|  | 1014 | 81.35113 | 84.07061
|  | 1013 | 81.32196 | 84.04464
|  | 1012 | 81.31516 | 84.03694
|  | 1011 | 81.33708 | 84.05761
|  | 1010 | 81.33928 | 84.08449
|  | 1009 | 81.31324 | 84.08349
|  | 1008 | 81.3096 | 84.0782
|  | 1007 | 81.2945 | 84.08552
|  | 1006 | 81.27133 | 84.06419
|  | 1005 | 81.27573 | 84.07531
|  | 1004 | 81.27882 | 84.0863
|  | 1003 | 81.27177 | 84.10147
|  | 1002 | 81.26655 | 84.1059
|  | 1001 | 81.25316 | 84.07732
|  | 1000 | 81.24183 | 84.08228
|  | 999 | 81.23717 | 84.09354
|  | 998 | 81.22922 | 84.08923
|  | 997 | 81.22935 | 84.11363
|  | 996 | 81.24109 | 84.13251
|  | 995 | 81.22116 | 84.12499
|  | 994 | 81.20521 | 84.12466
|  | 993 | 81.22906 | 84.13029
|  | 992 | 81.22722 | 84.12258
|  | 991 | 81.20132 | 84.12152
|  | 990 | 81.19075 | 84.12831
|  | 989 | 81.17958 | 84.1307
|  | 988 | 81.18132 | 84.1385
|  | 987 | 81.16761 | 84.12849
|  | 986 | 81.15164 | 84.12305
|  | 985 | 81.13041 | 84.13352
|  | 984 | 81.12261 | 84.12467
|  | 983 | 81.13588 | 84.16505
|  | 982 | 81.1268 | 84.16357
|  | 981 | 81.10788 | 84.13477
|  | 980 | 81.09852 | 84.11544
|  | 979 | 81.10042 | 84.12075
|  | 978 | 81.09632 | 84.13072
|  | 977 | 81.09039 | 84.14084
|  | 976 | 81.09306 | 84.14113
|  | 975 | 81.08673 | 84.15593
|  | 974 | 81.08412 | 84.15794
|  | 973 | 81.06538 | 84.14472
|  | 972 | 81.03447 | 84.14786
|  | 971 | 81.01955 | 84.14136
|  | 970 | 81.03082 | 84.14106
|  | 969 | 81.0409 | 84.14867
|  | 968 | 81.0402 | 84.17185
|  | 967 | 81.02112 | 84.15307
|  | 966 | 81.02534 | 84.15379
|  | 965 | 81.02816 | 84.17669
|  | 964 | 81.04026 | 84.21097
|  | 963 | 81.04976 | 84.22653
|  | 962 | 81.02905 | 84.19208
|  | 961 | 81.00775 | 84.17902
|  | 960 | 81.00527 | 84.17043
|  | 959 | 81.00298 | 84.18112
|  | 958 | 81.00848 | 84.19429
|  | 957 | 81.00471 | 84.18761
|  | 956 | 81.00573 | 84.18371
|  | 955 | 80.99293 | 84.18742
|  | 954 | 80.97991 | 84.20175
|  | 953 | 80.96149 | 84.20503
|  | 952 | 80.94323 | 84.18516
|  | 951 | 80.94355 | 84.19423
|  | 950 | 80.93831 | 84.19236
|  | 949 | 80.95615 | 84.1795
|  | 948 | 80.95079 | 84.1921
|  | 947 | 80.94642 | 84.19966
|  | 946 | 80.93842 | 84.18243
|  | 945 | 80.91798 | 84.18001
|  | 944 | 80.91252 | 84.21616
|  | 943 | 80.93001 | 84.20643
|  | 942 | 80.90082 | 84.16173
|  | 941 | 80.87873 | 84.18135
|  | 940 | 80.86394 | 84.17445
|  | 939 | 80.88057 | 84.18411
|  | 938 | 80.87734 | 84.18521
|  | 937 | 80.87574 | 84.19903
|  | 936 | 80.86393 | 84.23026
|  | 935 | 80.8476 | 84.1836
|  | 934 | 80.8423 | 84.14901
|  | 933 | 80.82634 | 84.14209
|  | 932 | 80.82133 | 84.17489
|  | 931 | 80.80645 | 84.17454
|  | 930 | 80.7857 | 84.17136
|  | 929 | 80.79904 | 84.23121
|  | 928 | 80.78088 | 84.15998
|  | 927 | 80.76695 | 84.18426
|  | 926 | 80.76976 | 84.1784
|  | 925 | 80.72574 | 84.17746
|  | 924 | 80.74072 | 84.1765
|  | 923 | 80.78139 | 84.17608
|  | 922 | 80.73635 | 84.15295
|  | 921 | 80.76643 | 84.20977
|  | 920 | 80.69101 | 84.13208
|  | 919 | 80.72458 | 84.13035
|  | 918 | 80.73217 | 84.15376
|  | 917 | 80.71527 | 84.22493
|  | 916 | 80.66648 | 84.14812
|  | 915 | 80.69136 | 84.18136
|  | 914 | 80.69244 | 84.21937
|  | 913 | 80.70492 | 84.13565
|  | 912 | 80.66802 | 84.11527
|  | 911 | 80.66674 | 84.131
|  | 910 | 80.65476 | 84.15043
|  | 909 | 80.61847 | 84.09882
|  | 908 | 80.64357 | 84.10846
|  | 907 | 80.61022 | 84.1111
|  | 906 | 80.669 | 84.18961
|  | 905 | 80.63395 | 84.13502
|  | 904 | 80.61455 | 84.08457
|  | 903 | 80.62346 | 84.07298
|  | 902 | 80.62475 | 84.1437
|  | 901 | 80.62717 | 84.1107
|  | 900 | 80.56486 | 84.10123
|  | 899 | 80.63054 | 84.16779
|  | 898 | 80.55616 | 84.10954
|  | 897 | 80.56335 | 84.13025
|  | 896 | 80.52806 | 84.09996
|  | 895 | 80.51221 | 84.10148
|  | 894 | 80.52283 | 84.10053
|  | 893 | 80.53341 | 84.0533
|  | 892 | 80.58235 | 84.13443
|  | 891 | 80.55271 | 84.10227
|  | 890 | 80.52005 | 84.08306
|  | 889 | 80.40339 | 84.03709
|  | 888 | 80.44326 | 84.07411
|  | 887 | 80.59337 | 84.21926
|  | 886 | 80.48523 | 84.11598
|  | 885 | 80.4598 | 84.03045
|  | 884 | 80.56843 | 84.1756
|  | 883 | 80.57259 | 84.1294
|  | 882 | 80.48093 | 84.0283
|  | 881 | 80.51352 | 84.11211
|  | 880 | 80.49201 | 84.29312
|  | 879 | 80.35564 | 84.09972
|  | 878 | 80.3791 | 84.1266
|  | 877 | 80.4509 | 84.05955
|  | 876 | 80.4576 | 84.06424
|  | 875 | 80.42308 | 84.1001
|  | 874 | 80.37648 | 84.05104
|  | 873 | 80.33642 | 84.05511
|  | 872 | 80.54152 | 84.15786
|  | 871 | 80.3547 | 83.99331
|  | 870 | 80.21347 | 84.13904
|  | 869 | 80.47076 | 84.21215
|  | 868 | 80.2361 | 84.08195
|  | 867 | 80.31107 | 84.17559
|  | 866 | 80.35019 | 84.07087
|  | 865 | 80.29588 | 84.07802
|  | 864 | 80.2356 | 84.05411
|  | 863 | 80.35743 | 84.17718
|  | 862 | 80.233 | 84.14811
|  | 861 | 80.38123 | 84.02231
|  | 860 | 80.13617 | 83.8789
|  | 859 | 80.61976 | 84.37458
|  | 858 | 80.45288 | 84.26544
|  | 857 | 80.95123 | 84.58294
|  | 856 | 80.45834 | 84.40275
|  | 855 | 80.45296 | 84.15122
|  | 854 | 80.26678 | 84.32297
|  | 853 | 80.26148 | 84.06897
|  | 852 | 80.43658 | 84.24597
|  | 851 | 80.40361 | 84.34598
|  | 850 | 80.53815 | 84.47842
|  | 849 | 80.2941 | 84.26171
|  | 848 | 80.45262 | 84.29017
|  | 847 | 80.61675 | 84.27516
|  | 846 | 80.46408 | 84.25312
|  | 845 | 80.23915 | 84.20294
|  | 844 | 80.38008 | 84.23079
|  | 843 | 80.38111 | 84.07963
|  | 842 | 80.4614 | 84.20452
|  | 841 | 80.38083 | 84.18669
|  | 840 | 80.22071 | 84.13316
|  | 839 | 80.28632 | 84.0954
|  | 838 | 80.4448 | 84.15324
|  | 837 | 80.33165 | 84.22465
|  | 836 | 80.28121 | 84.30711
|  | 835 | 80.4617 | 84.36947
|  | 834 | 80.36679 | 84.21705
|  | 833 | 80.12551 | 84.19028
|  | 832 | 80.28388 | 84.22666
|  | 831 | 80.19259 | 84.25804
|  | 830 | 80.27484 | 84.13542
|  | 829 | 80.24963 | 84.0823
|  | 828 | 80.33165 | 84.20627
|  | 827 | 80.35055 | 84.16147
|  | 826 | 80.12401 | 84.02003
|  | 825 | 80.16216 | 84.10801
|  | 824 | 80.19258 | 84.21068
|  | 823 | 80.22344 | 84.2555
|  | 822 | 80.05769 | 84.0405
|  | 821 | 80.253 | 84.23898
|  | 820 | 80.15555 | 84.08546
|  | 819 | 80.19424 | 84.02457
|  | 818 | 80.18672 | 84.21807
|  | 817 | 80.19488 | 84.15781
|  | 816 | 80.11992 | 84.0513
|  | 815 | 80.19123 | 84.14757
|  | 814 | 80.24957 | 84.15588
|  | 813 | 80.28636 | 84.16734
|  | 812 | 80.10158 | 84.07061
|  | 811 | 80.19706 | 84.06768
|  | 810 | 80.16143 | 84.0332
|  | 809 | 80.1729 | 84.01855
|  | 808 | 80.13168 | 84.09112
|  | 807 | 80.11334 | 84.21751
|  | 806 | 80.09266 | 84.08126
|  | 805 | 80.1891 | 84.14828
|  | 804 | 80.28513 | 84.17291
|  | 803 | 80.07676 | 84.06519
|  | 802 | 80.0273 | 83.96662
|  | 801 | 80.0721 | 84.06226
|  | 800 | 80.08257 | 84.03832
|  | 799 | 80.12936 | 83.90463
|  | 798 | 80.08054 | 84.07155
|  | 797 | 80.07664 | 84.086
|  | 796 | 80.1432 | 84.12644
|  | 795 | 80.09959 | 84.06302
|  | 794 | 80.07928 | 83.96596
|  | 793 | 79.99662 | 83.97004
|  | 792 | 80.00008 | 84.02623
|  | 791 | 80.03328 | 83.97824
|  | 790 | 80.05248 | 83.91327
|  | 789 | 80.07079 | 83.98762
|  | 788 | 80.02162 | 83.96623
|  | 787 | 80.00203 | 83.89967
|  | 786 | 80.03405 | 83.91305
|  | 785 | 79.95213 | 83.8333
|  | 784 | 80.0326 | 83.94243
|  | 783 | 79.88396 | 83.95906
|  | 782 | 79.92383 | 83.84909
|  | 781 | 79.93982 | 83.98129
|  | 780 | 79.92962 | 83.92982
|  | 779 | 80.01328 | 83.9314
|  | 778 | 79.92738 | 83.84287
|  | 777 | 79.92546 | 83.8782
|  | 776 | 79.8916 | 83.80635
|  | 775 | 79.93886 | 83.86632
|  | 774 | 79.8468 | 83.83152
|  | 773 | 79.91349 | 83.80937
|  | 772 | 79.88995 | 83.82148
|  | 771 | 79.9436 | 83.82169
|  | 770 | 79.94625 | 83.83604
|  | 769 | 79.85951 | 83.78192
|  | 768 | 79.90085 | 83.82666
|  | 767 | 79.79485 | 83.76497
|  | 766 | 79.89256 | 83.84589
|  | 765 | 79.8829 | 83.84437
|  | 764 | 79.83006 | 83.7468
|  | 763 | 79.78043 | 83.67834
|  | 762 | 79.85684 | 83.7906
|  | 761 | 79.8517 | 83.78979
|  | 760 | 79.74111 | 83.80772
|  | 759 | 79.79211 | 83.85279
|  | 758 | 79.77139 | 83.81447
|  | 757 | 79.79242 | 83.81019
|  | 756 | 79.74851 | 83.70299
|  | 755 | 79.7499 | 83.69496
|  | 754 | 79.81929 | 83.74839
|  | 753 | 79.83733 | 83.80838
|  | 752 | 79.79966 | 83.77007
|  | 751 | 79.75429 | 83.6629
|  | 750 | 79.74096 | 83.73154
|  | 749 | 79.74784 | 83.68401
|  | 748 | 79.71652 | 83.64921
|  | 747 | 79.73367 | 83.76649
|  | 746 | 79.71919 | 83.728
|  | 745 | 79.63371 | 83.63415
|  | 744 | 79.74416 | 83.65375
|  | 743 | 79.66997 | 83.61017
|  | 742 | 79.58855 | 83.56693
|  | 741 | 79.62592 | 83.60898
|  | 740 | 79.68709 | 83.67489
|  | 739 | 79.66387 | 83.61453
|  | 738 | 79.68879 | 83.56618
|  | 737 | 79.60277 | 83.45781
|  | 736 | 79.5126 | 83.51962
|  | 735 | 79.51224 | 83.58475
|  | 734 | 79.54338 | 83.59216
|  | 733 | 79.54993 | 83.53603
|  | 732 | 79.56076 | 83.54861
|  | 731 | 79.53573 | 83.48587
|  | 730 | 79.51153 | 83.45395
|  | 729 | 79.48967 | 83.55185
|  | 728 | 79.49058 | 83.51078
|  | 727 | 79.50202 | 83.48149
|  | 726 | 79.45845 | 83.46967
|  | 725 | 79.45997 | 83.45367
|  | 724 | 79.4665 | 83.46956
|  | 723 | 79.4875 | 83.46907
|  | 722 | 79.41082 | 83.42127
|  | 721 | 79.41284 | 83.45456
|  | 720 | 79.42693 | 83.38938
|  | 719 | 79.39732 | 83.36038
|  | 718 | 79.36031 | 83.33453
|  | 717 | 79.40902 | 83.4227
|  | 716 | 79.37015 | 83.44266
|  | 715 | 79.37488 | 83.41427
|  | 714 | 79.28351 | 83.34431
|  | 713 | 79.29895 | 83.38887
|  | 712 | 79.30003 | 83.33453
|  | 711 | 79.35542 | 83.36243
|  | 710 | 79.28004 | 83.26842
|  | 709 | 79.2334 | 83.28412
|  | 708 | 79.28834 | 83.36626
|  | 707 | 79.27986 | 83.31746
|  | 706 | 79.23918 | 83.2441
|  | 705 | 79.24288 | 83.28794
|  | 704 | 79.17627 | 83.24245
|  | 703 | 79.21237 | 83.28054
|  | 702 | 79.22546 | 83.25664
|  | 701 | 79.15256 | 83.24979
|  | 700 | 79.15707 | 83.25922
|  | 699 | 79.16066 | 83.22907
|  | 698 | 79.12454 | 83.1513
|  | 697 | 79.11536 | 83.15964
|  | 696 | 79.08587 | 83.19483
|  | 695 | 79.0661 | 83.16408
|  | 694 | 79.04573 | 83.1422
|  | 693 | 79.11083 | 83.20416
|  | 692 | 79.11428 | 83.19981
|  | 691 | 79.06887 | 83.17119
|  | 690 | 79.08457 | 83.14341
|  | 689 | 79.02113 | 83.10688
|  | 688 | 78.98033 | 83.10298
|  | 687 | 78.9989 | 83.09046
|  | 686 | 79.0408 | 83.10343
|  | 685 | 79.02371 | 83.08161
|  | 684 | 78.97511 | 83.13941
|  | 683 | 78.93492 | 83.02697
|  | 682 | 78.9278 | 83.03182
|  | 681 | 78.97988 | 83.0704
|  | 680 | 78.96066 | 83.05723
|  | 679 | 78.93143 | 83.02853
|  | 678 | 78.94282 | 83.00697
|  | 677 | 78.92078 | 82.99624
|  | 676 | 78.89715 | 83.00835
|  | 675 | 78.86948 | 83.03817
|  | 674 | 78.85184 | 82.93809
|  | 673 | 78.8159 | 82.89757
|  | 672 | 78.8037 | 82.93258
|  | 671 | 78.84026 | 82.96329
|  | 670 | 78.86241 | 82.97632
|  | 669 | 78.84362 | 82.98038
|  | 668 | 78.81422 | 82.98137
|  | 667 | 78.81836 | 82.9583
|  | 666 | 78.78778 | 82.90926
|  | 665 | 78.74923 | 82.88966
|  | 664 | 78.78602 | 82.93772
|  | 663 | 78.8269 | 82.9305
|  | 662 | 78.74528 | 82.85199
|  | 661 | 78.71192 | 82.84484
|  | 660 | 78.73199 | 82.84529
|  | 659 | 78.71965 | 82.8208
|  | 658 | 78.69047 | 82.7933
|  | 657 | 78.74162 | 82.80442
|  | 656 | 78.71268 | 82.81252
|  | 655 | 78.67836 | 82.8059
|  | 654 | 78.68828 | 82.80447
|  | 653 | 78.70878 | 82.75816
|  | 652 | 78.67261 | 82.69596
|  | 651 | 78.64701 | 82.71025
|  | 650 | 78.64848 | 82.68417
|  | 649 | 78.52667 | 82.6492
|  | 648 | 78.51048 | 82.64255
|  | 647 | 78.49418 | 82.65806
|  | 646 | 78.47777 | 82.65988
|  | 645 | 78.46124 | 82.63673
|  | 644 | 78.44459 | 82.59227
|  | 643 | 78.42783 | 82.54533
|  | 642 | 78.41095 | 82.51579
|  | 641 | 78.39396 | 82.47876
|  | 640 | 78.37685 | 82.50423
|  | 639 | 78.35961 | 82.53115
|  | 638 | 78.34226 | 82.50691
|  | 637 | 78.32479 | 82.46436
|  | 636 | 78.30719 | 82.41109
|  | 635 | 78.28948 | 82.37757
|  | 634 | 78.27164 | 82.37544
|  | 633 | 78.25368 | 82.36725
|  | 632 | 78.23559 | 82.2882
|  | 631 | 78.21738 | 82.26326
|  | 630 | 78.19904 | 82.25749
|  | 629 | 78.18057 | 82.22073
|  | 628 | 78.16198 | 82.1928
|  | 627 | 78.14326 | 82.1934
|  | 626 | 78.12441 | 82.11256
|  | 625 | 78.10543 | 82.03641
|  | 624 | 78.08631 | 82.00742
|  | 623 | 78.06707 | 81.93767
|  | 622 | 78.04769 | 81.93066
|  | 621 | 78.02819 | 81.9083
|  | 620 | 78.00854 | 81.81314
|  | 619 | 77.98876 | 81.7468
|  | 618 | 77.96885 | 81.69905
|  | 617 | 77.9488 | 81.61737
|  | 616 | 77.92861 | 81.53998
|  | 615 | 77.90829 | 81.51058
|  | 614 | 77.88782 | 81.4941
|  | 613 | 77.86722 | 81.43329
|  | 612 | 77.84647 | 81.33256
|  | 611 | 77.82559 | 81.23121
|  | 610 | 77.80456 | 81.17351
|  | 609 | 77.78339 | 81.15172
|  | 608 | 77.76207 | 81.05358
|  | 607 | 77.74061 | 80.96803
|  | 606 | 77.719 | 80.89648
|  | 605 | 77.69725 | 80.81581
|  | 604 | 77.67535 | 80.74733
|  | 603 | 77.6533 | 80.66267
|  | 602 | 77.63111 | 80.573
|  | 601 | 77.60876 | 80.4692
|  | 600 | 77.58626 | 80.37774
|  | 599 | 77.56361 | 80.20217
|  | 598 | 77.54081 | 80.10105
|  | 597 | 77.51785 | 80.05545
|  | 596 | 77.49474 | 79.90963
|  | 595 | 77.47148 | 79.81388
|  | 594 | 77.44806 | 79.74063
|  | 593 | 77.42448 | 79.57138
|  | 592 | 77.40075 | 79.48169
|  | 591 | 77.37685 | 79.39582
|  | 590 | 77.3528 | 79.22824
|  | 589 | 77.32859 | 79.07543
|  | 588 | 77.30421 | 78.9556
|  | 587 | 77.27968 | 78.7571
|  | 586 | 77.25498 | 78.62652
|  | 585 | 77.23011 | 78.5314
|  | 584 | 77.20508 | 78.35555
|  | 583 | 77.17989 | 78.22919
|  | 582 | 77.15453 | 78.09829
|  | 581 | 77.129 | 77.93187
|  | 580 | 77.10331 | 77.79454
|  | 579 | 77.07744 | 77.65337
|  | 578 | 77.0514 | 77.45331
|  | 577 | 77.0252 | 77.26696
|  | 576 | 76.99882 | 77.07992
|  | 575 | 76.97227 | 76.90144
|  | 574 | 76.94554 | 76.76858
|  | 573 | 76.91864 | 76.61522
|  | 572 | 76.89156 | 76.39968
|  | 571 | 76.86431 | 76.19101
|  | 570 | 76.83688 | 76.02148
|  | 569 | 76.80927 | 75.79949
|  | 568 | 76.78149 | 75.65463
|  | 567 | 76.75352 | 75.45741
|  | 566 | 76.72537 | 75.24384
|  | 565 | 76.69704 | 75.06988
|  | 564 | 76.66852 | 74.82594
|  | 563 | 76.63982 | 74.59453
|  | 562 | 76.61094 | 74.42046
|  | 561 | 76.58187 | 74.20508
|  | 560 | 76.55261 | 73.99236
|  | 559 | 76.52317 | 73.72986
|  | 558 | 76.49354 | 73.50469
|  | 557 | 76.46372 | 73.23526
|  | 556 | 76.4337 | 73.02855
|  | 555 | 76.4035 | 72.82691
|  | 554 | 76.3731 | 72.55954
|  | 553 | 76.34251 | 72.36382
|  | 552 | 76.31172 | 72.14608
|  | 551 | 76.28074 | 71.84271
|  | 550 | 76.24956 | 71.59103
|  | 549 | 76.21819 | 71.39115
|  | 548 | 76.18662 | 71.15325
|  | 547 | 76.15484 | 70.91728
|  | 546 | 76.12287 | 70.63103
|  | 545 | 76.09069 | 70.38548
|  | 544 | 76.05832 | 70.1428
|  | 543 | 76.02574 | 69.88859
|  | 542 | 75.99295 | 69.60881
|  | 541 | 75.95996 | 69.36022
|  | 540 | 75.92677 | 69.12183
|  | 539 | 75.89336 | 68.8436
|  | 538 | 75.85975 | 68.60773
|  | 537 | 75.82593 | 68.35587
|  | 536 | 75.7919 | 68.0866
|  | 535 | 75.75766 | 67.85921
|  | 534 | 75.7232 | 67.63541
|  | 533 | 75.68854 | 67.34342
|  | 532 | 75.65365 | 67.0646
|  | 531 | 75.61856 | 66.83567
|  | 530 | 75.58324 | 66.58438
|  | 529 | 75.54771 | 66.32313
|  | 528 | 75.51196 | 66.07997
|  | 527 | 75.47599 | 65.83467
|  | 526 | 75.4398 | 65.53173
|  | 525 | 75.40339 | 65.32134
|  | 524 | 75.36676 | 65.05034
|  | 523 | 75.3299 | 64.86182
|  | 522 | 75.29282 | 64.64346
|  | 521 | 75.25551 | 64.35832
|  | 520 | 75.21798 | 64.12705
|  | 519 | 75.18022 | 63.88551
|  | 518 | 75.14223 | 63.63053
|  | 517 | 75.10401 | 63.46306
|  | 516 | 75.06556 | 63.24691
|  | 515 | 75.02687 | 62.98595
|  | 514 | 74.98796 | 62.76414
|  | 513 | 74.94881 | 62.58419
|  | 512 | 74.90943 | 62.39014
|  | 511 | 74.86981 | 62.22476
|  | 510 | 74.82995 | 62.00632
|  | 509 | 74.78985 | 61.80422
|  | 508 | 74.74952 | 61.57208
|  | 507 | 74.70894 | 61.42305
|  | 506 | 74.66813 | 61.27793
|  | 505 | 74.62707 | 61.12994
|  | 504 | 74.58576 | 60.94493
|  | 503 | 74.54422 | 60.73701
|  | 502 | 74.50242 | 60.60703
|  | 501 | 74.46039 | 60.47549
|  | 500 | 74.4181 | 60.32787
|  | 499 | 74.37556 | 60.19293
|  | 498 | 74.33278 | 60.0636
|  | 497 | 74.28974 | 59.91841
|  | 496 | 74.24645 | 59.82534
|  | 495 | 74.20291 | 59.74098
|  | 494 | 74.15911 | 59.56943
|  | 493 | 74.11505 | 59.54386
|  | 492 | 74.07075 | 59.51919
|  | 491 | 74.02618 | 59.37664
|  | 490 | 73.98135 | 59.34238
|  | 489 | 73.93627 | 59.32377
|  | 488 | 73.89092 | 59.24974
|  | 487 | 73.84531 | 59.24877
|  | 486 | 73.79944 | 59.22736
|  | 485 | 73.7533 | 59.17196
|  | 484 | 73.7069 | 59.17023
|  | 483 | 73.66023 | 59.19888
|  | 482 | 73.61329 | 59.20711
|  | 481 | 73.56609 | 59.28679
|  | 480 | 73.51861 | 59.33073
|  | 479 | 73.47087 | 59.3691
|  | 478 | 73.42285 | 59.44474
|  | 477 | 73.37456 | 59.5059
|  | 476 | 73.32599 | 59.58917
|  | 475 | 73.27715 | 59.74951
|  | 474 | 73.22803 | 59.83393
|  | 473 | 73.17863 | 59.92406
|  | 472 | 73.12895 | 60.02948
|  | 471 | 73.079 | 60.18831
|  | 470 | 73.02876 | 60.3516
|  | 469 | 72.97824 | 60.5517
|  | 468 | 72.92744 | 60.74537
|  | 467 | 72.87635 | 60.88589
|  | 466 | 72.82497 | 61.11178
|  | 465 | 72.77331 | 61.38696
|  | 464 | 72.72136 | 61.55334
|  | 463 | 72.66912 | 61.84384
|  | 462 | 72.61659 | 62.11814
|  | 461 | 72.56377 | 62.32399
|  | 460 | 72.51065 | 62.6495
|  | 459 | 72.45724 | 62.93758
|  | 458 | 72.40353 | 63.27898
|  | 457 | 72.34953 | 63.6202
|  | 456 | 72.29523 | 63.95687
|  | 455 | 72.24063 | 64.23655
|  | 454 | 72.18574 | 64.61656
|  | 453 | 72.13054 | 64.92832
|  | 452 | 72.07503 | 65.39794
|  | 451 | 72.01923 | 65.74788
|  | 450 | 71.96312 | 66.17393
|  | 449 | 71.9067 | 66.5871
|  | 448 | 71.84997 | 67.02912
|  | 447 | 71.79294 | 67.46489
|  | 446 | 71.7356 | 67.96703
|  | 445 | 71.67794 | 68.42653
|  | 444 | 71.61998 | 68.85524
|  | 443 | 71.5617 | 69.29574
|  | 442 | 71.5031 | 69.81055
|  | 441 | 71.4442 | 70.25655
|  | 440 | 71.38497 | 70.69872
|  | 439 | 71.32542 | 71.2433
|  | 438 | 71.26556 | 71.78871
|  | 437 | 71.20537 | 72.17139
|  | 436 | 71.14487 | 72.73054
|  | 435 | 71.08404 | 73.17845
|  | 434 | 71.02288 | 73.53997
|  | 433 | 70.9614 | 74.10492
|  | 432 | 70.8996 | 74.47607
|  | 431 | 70.83746 | 74.88669
|  | 430 | 70.775 | 75.25457
|  | 429 | 70.7122 | 75.68748
|  | 428 | 70.64908 | 75.99784
|  | 427 | 70.58562 | 76.39002
|  | 426 | 70.52182 | 76.65904
|  | 425 | 70.45769 | 76.87591
|  | 424 | 70.39323 | 77.10186
|  | 423 | 70.32842 | 77.35414
|  | 422 | 70.26328 | 77.49855
|  | 421 | 70.19779 | 77.57239
|  | 420 | 70.13197 | 77.64905
|  | 419 | 70.0658 | 77.70277
|  | 418 | 69.99928 | 77.66532
|  | 417 | 69.93242 | 77.46322
|  | 416 | 69.86522 | 77.42694
|  | 415 | 69.79766 | 77.22566
|  | 414 | 69.72976 | 76.95993
|  | 413 | 69.6615 | 76.63481
|  | 412 | 69.5929 | 76.34961
|  | 411 | 69.52394 | 75.95831
|  | 410 | 69.45462 | 75.51865
|  | 409 | 69.38495 | 75.10826
|  | 408 | 69.31492 | 74.50724
|  | 407 | 69.24454 | 73.87759
|  | 406 | 69.17379 | 73.23932
|  | 405 | 69.10268 | 72.53125
|  | 404 | 69.03121 | 71.8573
|  | 403 | 68.95938 | 71.10034
|  | 402 | 68.88718 | 70.31088
|  | 401 | 68.81461 | 69.4892
|  | 400 | 68.74168 | 68.61991
|  | 399 | 68.66838 | 67.84375
|  | 398 | 68.59471 | 66.88636
|  | 397 | 68.52066 | 66.02183
|  | 396 | 68.44625 | 65.02559
|  | 395 | 68.37146 | 64.02048
|  | 394 | 68.29629 | 63.21247
|  | 393 | 68.22075 | 62.27976
|  | 392 | 68.14482 | 61.34115
|  | 391 | 68.06852 | 60.4582
|  | 390 | 67.99184 | 59.52674
|  | 389 | 67.91478 | 58.53416
|  | 388 | 67.83733 | 57.64835
|  | 387 | 67.7595 | 56.82825
|  | 386 | 67.68128 | 55.85104
|  | 385 | 67.60267 | 55.02821
|  | 384 | 67.52368 | 54.20472
|  | 383 | 67.44429 | 53.46881
|  | 382 | 67.36451 | 52.74328
|  | 381 | 67.28434 | 52.02354
|  | 380 | 67.20378 | 51.23013
|  | 379 | 67.12282 | 50.6264
|  | 378 | 67.04146 | 49.82895
|  | 377 | 66.95971 | 49.33502
|  | 376 | 66.87755 | 48.82469
|  | 375 | 66.795 | 48.24578
|  | 374 | 66.71204 | 47.81473
|  | 373 | 66.62867 | 47.48192
|  | 372 | 66.54491 | 47.05231
|  | 371 | 66.46073 | 46.70157
|  | 370 | 66.37615 | 46.31528
|  | 369 | 66.29116 | 46.04293
|  | 368 | 66.20575 | 45.85031
|  | 367 | 66.11994 | 45.52127
|  | 366 | 66.03371 | 45.35723
|  | 365 | 65.94707 | 45.21071
|  | 364 | 65.86001 | 45.11466
|  | 363 | 65.77253 | 45.14227
|  | 362 | 65.68463 | 45.03315
|  | 361 | 65.59631 | 45.03646
|  | 360 | 65.50757 | 45.12781
|  | 359 | 65.41841 | 45.27338
|  | 358 | 65.32882 | 45.43025
|  | 357 | 65.23881 | 45.68795
|  | 356 | 65.14837 | 45.85563
|  | 355 | 65.0575 | 46.14088
|  | 354 | 64.9662 | 46.5012
|  | 353 | 64.87447 | 46.94678
|  | 352 | 64.7823 | 47.34974
|  | 351 | 64.6897 | 47.86292
|  | 350 | 64.59667 | 48.29621
|  | 349 | 64.50319 | 48.87422
|  | 348 | 64.40928 | 49.56025
|  | 347 | 64.31493 | 50.14519
|  | 346 | 64.22013 | 50.83742
|  | 345 | 64.12489 | 51.5208
|  | 344 | 64.02921 | 52.34259
|  | 343 | 63.93308 | 53.04767
|  | 342 | 63.83651 | 53.78426
|  | 341 | 63.73948 | 54.68409
|  | 340 | 63.64201 | 55.58248
|  | 339 | 63.54408 | 56.33771
|  | 338 | 63.4457 | 57.20941
|  | 337 | 63.34686 | 57.9738
|  | 336 | 63.24757 | 58.72377
|  | 335 | 63.14782 | 59.41821
|  | 334 | 63.04761 | 59.94143
|  | 333 | 62.94695 | 60.40335
|  | 332 | 62.84581 | 60.64363
|  | 331 | 62.74422 | 60.93848
|  | 330 | 62.64216 | 60.94947
|  | 329 | 62.53963 | 60.76708
|  | 328 | 62.43664 | 60.48961
|  | 327 | 62.33318 | 59.91812
|  | 326 | 62.22924 | 59.09209
|  | 325 | 62.12483 | 58.12104
|  | 324 | 62.01995 | 56.9101
|  | 323 | 61.9146 | 55.54045
|  | 322 | 61.80876 | 54.01967
|  | 321 | 61.70245 | 52.22359
|  | 320 | 61.59566 | 50.16869
|  | 319 | 61.48839 | 47.88341
|  | 318 | 61.38063 | 45.66127
|  | 317 | 61.27239 | 43.1962
|  | 316 | 61.16367 | 40.82094
|  | 315 | 61.05446 | 38.32081
|  | 314 | 60.94475 | 35.92031
|  | 313 | 60.83456 | 33.50431
|  | 312 | 60.72388 | 31.04334
|  | 311 | 60.6127 | 28.64908
|  | 310 | 60.50103 | 26.31318
|  | 309 | 60.38886 | 24.02635
|  | 308 | 60.27619 | 21.80487
|  | 307 | 60.16303 | 19.67878
|  | 306 | 60.04936 | 17.72173
|  | 305 | 59.93519 | 15.83563
|  | 304 | 59.82052 | 14.1462
|  | 303 | 59.70534 | 12.55479
|  | 302 | 59.58965 | 11.05217
|  | 301 | 59.47346 | 9.70095
|  | 300 | 59.35676 | 8.51825