## Intensity Distribution
|  |  | DG10-120 | DG10-220 | DG10-600 | DG10-1500
|  | Angle (degrees) | Reflected Intensity (a. u.) | Reflected Intensity (a. u.) | Reflected Intensity (a. u.) | Reflected Intensity (a. u.)
|  | 90 | 9.20268e-05 | 0.000133923 | 2.78699e-05 | 2.65427e-05
|  | 88 | 9.7694e-05 | 0.000213138 | 0.000106171 | 5.30855e-05
|  | 86 | 0.00039236 | 0.00021653 | 0.000148201 | 0.000150747
|  | 84 | 0.01733 | 0.000388588 | 0.00446 | 0.00183
Product Raw Data |  | 82 | 0.02743 | 0.02012 | 0.01664 | 0.01342
Ø1" N-BK7 Ground Glass Diffuse Reflectors |  | 80 | 0.03491 | 0.02743 | 0.02213 | 0.01876
|  | 78 | 0.04289 | 0.03643 | 0.03023 | 0.02354
Item # Prefix | DG10-120, DG10-220, DG10-600, DG10-1500 | 76 | 0.05356 | 0.04302 | 0.03778 | 0.03383
DISCLAIMER: The data presented here are typical. Slight variations in performance data will occur from lot to lot. Please contact Technical Support with any questions regarding the use or reliability of this data. |  | 74 | 0.05858 | 0.05084 | 0.04502 | 0.04041
|  | 72 | 0.0679 | 0.05862 | 0.05313 | 0.04765
|  | 70 | 0.07505 | 0.06873 | 0.06096 | 0.05437
|  | 68 | 0.08541 | 0.07796 | 0.068 | 0.06297
|  | 66 | 0.09649 | 0.08398 | 0.07743 | 0.07083
|  | 64 | 0.10659 | 0.0932 | 0.08518 | 0.081
This data may be used in publications. However, please cite Thorlabs as the source. |  | 62 | 0.115 | 0.10004 | 0.09729 | 0.08848
|  | 60 | 0.12852 | 0.11204 | 0.10729 | 0.09695
|  | 58 | 0.13697 | 0.12367 | 0.11605 | 0.10776
|  | 56 | 0.14755 | 0.13312 | 0.12845 | 0.11736
Additional Information: |  | 54 | 0.16067 | 0.14283 | 0.13893 | 0.13161
Data is scaled so that the peak measured reflected intensity of the 1500 grit diffuser equals 1 in arbitrary units. |  | 52 | 0.17137 | 0.15569 | 0.15685 | 0.14196
|  | 50 | 0.18583 | 0.17078 | 0.16338 | 0.15794
|  | 48 | 0.1993 | 0.18457 | 0.18294 | 0.17141
|  | 46 | 0.21756 | 0.19456 | 0.19948 | 0.18686
|  | 44 | 0.23458 | 0.21076 | 0.21218 | 0.20321
|  | 42 | 0.25485 | 0.2273 | 0.2318 | 0.2232
|  | 40 | 0.27464 | 0.24386 | 0.25365 | 0.24583
|  | 38 | 0.29492 | 0.26338 | 0.27337 | 0.26962
|  | 36 | 0.31974 | 0.28432 | 0.29508 | 0.29081
|  | 34 | 0.34795 | 0.30353 | 0.31785 | 0.31408
|  | 32 | 0.36889 | 0.32242 | 0.35211 | 0.35071
|  | 30 | 0.38631 | 0.34367 | 0.37269 | 0.37447
|  | 28 | 0.41165 | 0.37161 | 0.40286 | 0.41323
|  | 26 | 0.4409 | 0.38712 | 0.43347 | 0.44724
|  | 24 | 0.47549 | 0.41321 | 0.47256 | 0.4791
|  | 22 | 0.49054 | 0.43005 | 0.50135 | 0.52568
|  | 20 | 0.51132 | 0.4641 | 0.53959 | 0.55913
|  | 18 | 0.53356 | 0.48127 | 0.57149 | 0.62086
|  | 16 | 0.55952 | 0.50676 | 0.61228 | 0.6523
|  | 14 | 0.57265 | 0.52259 | 0.63724 | 0.708
|  | 12 | 0.58718 | 0.55326 | 0.67068 | 0.75157
|  | 10 | 0.59405 | 0.57234 | 0.69865 | 0.80664
|  | 8 | 0.62364 | 0.59096 | 0.73426 | 0.84187
|  | 6 | 0.62866 | 0.61305 | 0.76972 | 0.90073
|  | 4 | 0.65431 | 0.63059 | 0.78609 | 0.94029
|  | -2 | 0.65307 | 0.62966 | 0.79452 | 1
|  | -4 | 0.65601 | 0.6302 | 0.7803 | 0.99313
|  | -6 | 0.62202 | 0.6258 | 0.7552 | 0.95079
|  | -8 | 0.61869 | 0.61661 | 0.73681 | 0.91943
|  | -10 | 0.58694 | 0.59266 | 0.71032 | 0.88806
|  | -12 | 0.57852 | 0.59019 | 0.67756 | 0.83515
|  | -14 | 0.56323 | 0.57713 | 0.64604 | 0.76871
|  | -16 | 0.53704 | 0.5511 | 0.6156 | 0.72468
|  | -18 | 0.5253 | 0.52684 | 0.57937 | 0.67849
|  | -20 | 0.49927 | 0.50915 | 0.53156 | 0.62773
|  | -22 | 0.46087 | 0.48018 | 0.50429 | 0.56439
|  | -24 | 0.43654 | 0.45176 | 0.46234 | 0.51634
|  | -26 | 0.41676 | 0.41931 | 0.42549 | 0.46705
|  | -28 | 0.38293 | 0.38555 | 0.38803 | 0.42696
|  | -30 | 0.34631 | 0.36308 | 0.3528 | 0.38053
|  | -32 | 0.3355 | 0.33751 | 0.3263 | 0.34175
|  | -34 | 0.30035 | 0.30359 | 0.29463 | 0.29942
|  | -36 | 0.27292 | 0.27818 | 0.26667 | 0.26342
|  | -38 | 0.25021 | 0.2579 | 0.23689 | 0.23828
|  | -40 | 0.22387 | 0.23017 | 0.20977 | 0.20883
|  | -42 | 0.20657 | 0.21151 | 0.18667 | 0.18341
|  | -44 | 0.18075 | 0.18675 | 0.16798 | 0.16547
|  | -46 | 0.15935 | 0.1675 | 0.14633 | 0.13957
|  | -48 | 0.14299 | 0.15309 | 0.13167 | 0.12428
|  | -50 | 0.12966 | 0.1353 | 0.11551 | 0.10854
|  | -52 | 0.11628 | 0.12086 | 0.10108 | 0.09832
|  | -54 | 0.10428 | 0.10699 | 0.09011 | 0.08312
|  | -56 | 0.09296 | 0.09488 | 0.07981 | 0.07413
|  | -58 | 0.08248 | 0.08596 | 0.06844 | 0.06497
|  | -60 | 0.07212 | 0.07245 | 0.05999 | 0.05492
|  | -62 | 0.0636 | 0.06513 | 0.0529 | 0.04853
|  | -64 | 0.05676 | 0.0565 | 0.04633 | 0.04185
|  | -66 | 0.04874 | 0.05042 | 0.03834 | 0.03561
|  | -68 | 0.04343 | 0.04245 | 0.03356 | 0.03103
|  | -70 | 0.03768 | 0.03732 | 0.02805 | 0.02613
|  | -72 | 0.03175 | 0.03187 | 0.02391 | 0.02227
|  | -74 | 0.0267 | 0.02719 | 0.02006 | 0.01764
|  | -76 | 0.02181 | 0.02309 | 0.01492 | 0.0145
|  | -78 | 0.0178 | 0.01907 | 0.01162 | 0.01166
|  | -80 | 0.01464 | 0.01535 | 0.00872 | 0.00662
|  | -82 | 0.00962 | 0.01131 | 0.0053 | 0.00565
|  | -84 | 0.000135338 | 0.00492 | 3.10104e-05 | 0.000172398
|  | -86 | 8.43507e-05 | 2.49799e-05 | 2.16653e-05 | 2.12881e-05
|  | -88 | 7.34023e-05 | 2.3431e-05 | 2.22051e-05 | 2.15757e-05
|  | -90 | 8.71042e-05 | 2.61067e-05 | 2.38035e-05 | 2.43198e-05