## 8° AOI
UV-Enhanced Aluminum Coating Reflectance, 8° AOI
|  | Wavelength (nm) | Reflectance (%)
|  |  | P-Polarization | Unpolarized | S-Polarization
|  | 250 | 86.02196 | 86.28548 | 86.549
|  | 251 | 86.04697 | 86.31184 | 86.57672
|  | 252 | 86.10535 | 86.36931 | 86.63328
|  | 253 | 86.15422 | 86.42476 | 86.69529
Product Raw Data |  | 254 | 86.20807 | 86.48446 | 86.76084
UV-Enhanced Al Coating for DMP40 and DMH40 Deformable Mirrors |  | 255 | 86.25025 | 86.53475 | 86.81926
|  | 256 | 86.29843 | 86.58508 | 86.87174
Item # | DMP40-F01 | 257 | 86.34906 | 86.62594 | 86.90282
| DMP40/M-F01 | 258 | 86.40096 | 86.66816 | 86.93535
| DMH40-F01 | 259 | 86.4411 | 86.70944 | 86.97779
| DMH40/M-F01 | 260 | 86.47204 | 86.75332 | 87.03459
DISCLAIMER: The data presented here are typical. Slight variations in performance data will occur from lot to lot. Please contact Technical Support with any questions regarding the use or reliability of this data. |  | 261 | 86.51317 | 86.80862 | 87.10407
|  | 262 | 86.56808 | 86.86423 | 87.16037
|  | 263 | 86.61412 | 86.91469 | 87.21525
|  | 264 | 86.65215 | 86.95534 | 87.25853
|  | 265 | 86.68341 | 86.99338 | 87.30334
|  | 266 | 86.73013 | 87.04159 | 87.35306
This data may be used in publications. However, please cite Thorlabs as the source. |  | 267 | 86.78165 | 87.09412 | 87.40659
|  | 268 | 86.84446 | 87.1488 | 87.45314
|  | 269 | 86.89156 | 87.20007 | 87.50857
Additional Information: |  | 270 | 86.94009 | 87.24677 | 87.55344
The coating's reflectance was measured as a function of polarization at a 8° AOI. For measurements at a 45° AOI, please see the other tab below. |  | 271 | 86.97658 | 87.29141 | 87.60623
|  | 272 | 87.02921 | 87.33898 | 87.64876
|  | 273 | 87.08083 | 87.39106 | 87.70129
|  | 274 | 87.13347 | 87.43632 | 87.73917
|  | 275 | 87.18954 | 87.48436 | 87.77917
|  | 276 | 87.23876 | 87.52937 | 87.81998
|  | 277 | 87.29178 | 87.58304 | 87.8743
|  | 278 | 87.34007 | 87.62868 | 87.91728
|  | 279 | 87.38644 | 87.67366 | 87.96088
|  | 280 | 87.43675 | 87.72056 | 88.00436
|  | 281 | 87.4867 | 87.77121 | 88.05572
|  | 282 | 87.54222 | 87.81995 | 88.09768
|  | 283 | 87.5958 | 87.86427 | 88.13274
|  | 284 | 87.65057 | 87.91155 | 88.17253
|  | 285 | 87.7071 | 87.95931 | 88.21153
|  | 286 | 87.76166 | 88.00923 | 88.2568
|  | 287 | 87.8063 | 88.05539 | 88.30447
|  | 288 | 87.85514 | 88.10595 | 88.35676
|  | 289 | 87.8959 | 88.15386 | 88.41183
|  | 290 | 87.95075 | 88.20505 | 88.45934
|  | 291 | 87.98577 | 88.24586 | 88.50596
|  | 292 | 88.03992 | 88.30066 | 88.5614
|  | 293 | 88.08264 | 88.34828 | 88.61391
|  | 294 | 88.13355 | 88.39766 | 88.66177
|  | 295 | 88.1703 | 88.43978 | 88.70927
|  | 296 | 88.2102 | 88.48377 | 88.75734
|  | 297 | 88.25471 | 88.53466 | 88.81462
|  | 298 | 88.29707 | 88.57912 | 88.86116
|  | 299 | 88.33872 | 88.62347 | 88.90821
|  | 300 | 88.38422 | 88.66859 | 88.95296
|  | 301 | 88.4367 | 88.72178 | 89.00687
|  | 302 | 88.48853 | 88.77292 | 89.05731
|  | 303 | 88.53526 | 88.8215 | 89.10774
|  | 304 | 88.57842 | 88.86175 | 89.14507
|  | 305 | 88.60912 | 88.89704 | 89.18495
|  | 306 | 88.64273 | 88.93352 | 89.22431
|  | 307 | 88.67766 | 88.97226 | 89.26686
|  | 308 | 88.72403 | 89.01279 | 89.30155
|  | 309 | 88.76992 | 89.06288 | 89.35585
|  | 310 | 88.81479 | 89.10485 | 89.39492
|  | 311 | 88.86531 | 89.15878 | 89.45224
|  | 312 | 88.92092 | 89.20649 | 89.49205
|  | 313 | 88.96634 | 89.25299 | 89.53965
|  | 314 | 89.0111 | 89.29496 | 89.57883
|  | 315 | 89.04072 | 89.33006 | 89.61939
|  | 316 | 89.08361 | 89.37939 | 89.67517
|  | 317 | 89.12294 | 89.42245 | 89.72196
|  | 318 | 89.17018 | 89.47136 | 89.77253
|  | 319 | 89.21287 | 89.50754 | 89.8022
|  | 320 | 89.26188 | 89.54677 | 89.83165
|  | 321 | 89.30579 | 89.58611 | 89.86643
|  | 322 | 89.34396 | 89.63697 | 89.92998
|  | 323 | 89.38127 | 89.68671 | 89.99214
|  | 324 | 89.42317 | 89.73273 | 90.0423
|  | 325 | 89.46898 | 89.76929 | 90.06959
|  | 326 | 89.50875 | 89.80931 | 90.10987
|  | 327 | 89.54807 | 89.84728 | 90.14649
|  | 328 | 89.59466 | 89.89201 | 90.18937
|  | 329 | 89.63969 | 89.93776 | 90.23583
|  | 330 | 89.68552 | 89.98547 | 90.28542
|  | 331 | 89.72344 | 90.02501 | 90.32658
|  | 332 | 89.76292 | 90.0596 | 90.35628
|  | 333 | 89.80387 | 90.09788 | 90.3919
|  | 334 | 89.84629 | 90.13701 | 90.42773
|  | 335 | 89.88519 | 90.17773 | 90.47027
|  | 336 | 89.92141 | 90.21539 | 90.50937
|  | 337 | 89.95361 | 90.25338 | 90.55315
|  | 338 | 89.99376 | 90.29351 | 90.59327
|  | 339 | 90.0286 | 90.33345 | 90.6383
|  | 340 | 90.05732 | 90.36293 | 90.66855
|  | 341 | 90.08895 | 90.39863 | 90.7083
|  | 342 | 90.12686 | 90.43048 | 90.73409
|  | 343 | 90.17479 | 90.47294 | 90.7711
|  | 344 | 90.21052 | 90.50396 | 90.79739
|  | 345 | 90.24294 | 90.54124 | 90.83953
|  | 346 | 90.27833 | 90.57561 | 90.8729
|  | 347 | 90.31086 | 90.6129 | 90.91493
|  | 348 | 90.34483 | 90.64367 | 90.94252
|  | 349 | 90.37703 | 90.67945 | 90.98186
|  | 350 | 90.415 | 90.70802 | 91.00104
|  | 351 | 90.45481 | 90.73971 | 91.02462
|  | 352 | 90.4956 | 90.77019 | 91.04478
|  | 353 | 90.53553 | 90.80879 | 91.08205
|  | 354 | 90.56772 | 90.84734 | 91.12695
|  | 355 | 90.59515 | 90.88507 | 91.175
|  | 356 | 90.62494 | 90.91768 | 91.21042
|  | 357 | 90.66644 | 90.95177 | 91.23709
|  | 358 | 90.69155 | 90.97459 | 91.25762
|  | 359 | 90.7144 | 90.99903 | 91.28366
|  | 360 | 90.72615 | 91.01872 | 91.31129
|  | 361 | 90.76357 | 91.05549 | 91.34742
|  | 362 | 90.80205 | 91.09119 | 91.38034
|  | 363 | 90.8453 | 91.12569 | 91.40607
|  | 364 | 90.87082 | 91.14924 | 91.42765
|  | 365 | 90.90259 | 91.17729 | 91.45199
|  | 366 | 90.92649 | 91.20164 | 91.47679
|  | 367 | 90.96084 | 91.22935 | 91.49787
|  | 368 | 90.98854 | 91.25269 | 91.51684
|  | 369 | 91.02164 | 91.28381 | 91.54599
|  | 370 | 91.04081 | 91.3091 | 91.5774
|  | 371 | 91.05721 | 91.33988 | 91.62256
|  | 372 | 91.04698 | 91.36137 | 91.67576
|  | 373 | 91.03746 | 91.36778 | 91.69809
|  | 374 | 91.02642 | 91.38066 | 91.7349
|  | 375 | 91.05251 | 91.39325 | 91.73399
|  | 376 | 91.07649 | 91.41673 | 91.75697
|  | 377 | 91.09736 | 91.42262 | 91.74787
|  | 378 | 91.12864 | 91.45634 | 91.78403
|  | 379 | 91.17045 | 91.49779 | 91.82513
|  | 380 | 91.20869 | 91.5282 | 91.84771
|  | 381 | 91.22668 | 91.53619 | 91.8457
|  | 382 | 91.23672 | 91.54033 | 91.84393
|  | 383 | 91.25222 | 91.55725 | 91.86228
|  | 384 | 91.2791 | 91.56962 | 91.86014
|  | 385 | 91.31099 | 91.58366 | 91.85632
|  | 386 | 91.34424 | 91.60363 | 91.86302
|  | 387 | 91.36438 | 91.61863 | 91.87288
|  | 388 | 91.38486 | 91.63734 | 91.88982
|  | 389 | 91.39583 | 91.64836 | 91.90088
|  | 390 | 91.39862 | 91.66756 | 91.9365
|  | 391 | 91.40788 | 91.68556 | 91.96324
|  | 392 | 91.42705 | 91.70445 | 91.98184
|  | 393 | 91.44393 | 91.72239 | 92.00085
|  | 394 | 91.44724 | 91.73003 | 92.01283
|  | 395 | 91.45536 | 91.74087 | 92.02639
|  | 396 | 91.48256 | 91.7527 | 92.02285
|  | 397 | 91.5116 | 91.76622 | 92.02084
|  | 398 | 91.52681 | 91.76912 | 92.01144
|  | 399 | 91.52872 | 91.77194 | 92.01515
|  | 400 | 91.53122 | 91.77709 | 92.02295
|  | 401 | 91.53881 | 91.79018 | 92.04156
|  | 402 | 91.55041 | 91.80081 | 92.05121
|  | 403 | 91.56178 | 91.80977 | 92.05776
|  | 404 | 91.57315 | 91.81035 | 92.04754
|  | 405 | 91.57258 | 91.80009 | 92.0276
|  | 406 | 91.57273 | 91.79572 | 92.01872
|  | 407 | 91.58743 | 91.80053 | 92.01364
|  | 408 | 91.60219 | 91.80489 | 92.0076
|  | 409 | 91.59941 | 91.80752 | 92.01564
|  | 410 | 91.6068 | 91.82568 | 92.04456
|  | 411 | 91.60777 | 91.84174 | 92.07571
|  | 412 | 91.59872 | 91.83499 | 92.07126
|  | 413 | 91.57422 | 91.81021 | 92.04619
|  | 414 | 91.57068 | 91.79358 | 92.01647
|  | 415 | 91.58535 | 91.7915 | 91.99765
|  | 416 | 91.56913 | 91.77645 | 91.98377
|  | 417 | 91.53827 | 91.75809 | 91.97791
|  | 418 | 91.50148 | 91.7362 | 91.97093
|  | 419 | 91.48982 | 91.71578 | 91.94173
|  | 420 | 91.4989 | 91.70769 | 91.91648
|  | 421 | 91.51491 | 91.70905 | 91.90318
|  | 422 | 91.50162 | 91.70435 | 91.90708
|  | 423 | 91.45782 | 91.6884 | 91.91897
|  | 424 | 91.43386 | 91.67361 | 91.91336
|  | 425 | 91.42864 | 91.66109 | 91.89353
|  | 426 | 91.43497 | 91.64226 | 91.84955
|  | 427 | 91.42692 | 91.62149 | 91.81606
|  | 428 | 91.40746 | 91.60969 | 91.81191
|  | 429 | 91.3779 | 91.59264 | 91.80738
|  | 430 | 91.33665 | 91.55566 | 91.77467
|  | 431 | 91.30382 | 91.5263 | 91.74878
|  | 432 | 91.26223 | 91.5089 | 91.75558
|  | 433 | 91.21901 | 91.49414 | 91.76926
|  | 434 | 91.18513 | 91.46388 | 91.74263
|  | 435 | 91.15842 | 91.41564 | 91.67285
|  | 436 | 91.14684 | 91.39832 | 91.64979
|  | 437 | 91.13431 | 91.39965 | 91.66499
|  | 438 | 91.12815 | 91.39038 | 91.6526
|  | 439 | 91.09953 | 91.33684 | 91.57415
|  | 440 | 91.05306 | 91.26989 | 91.48673
|  | 441 | 91.01078 | 91.22557 | 91.44036
|  | 442 | 90.98648 | 91.20862 | 91.43076
|  | 443 | 90.9608 | 91.18645 | 91.4121
|  | 444 | 90.90654 | 91.14243 | 91.37833
|  | 445 | 90.82746 | 91.0826 | 91.33775
|  | 446 | 90.71919 | 91.0018 | 91.2844
|  | 447 | 90.60694 | 90.91625 | 91.22557
|  | 448 | 90.51084 | 90.83678 | 91.16273
|  | 449 | 90.44479 | 90.77701 | 91.10923
|  | 450 | 90.42865 | 90.73364 | 91.03864
|  | 451 | 90.408 | 90.67175 | 90.9355
|  | 452 | 90.36554 | 90.59949 | 90.83344
|  | 453 | 90.30141 | 90.54583 | 90.79025
|  | 454 | 90.22792 | 90.48906 | 90.7502
|  | 455 | 90.13362 | 90.39249 | 90.65137
|  | 456 | 90.02036 | 90.27651 | 90.53266
|  | 457 | 89.9325 | 90.17794 | 90.42339
|  | 458 | 89.90027 | 90.10891 | 90.31755
|  | 459 | 89.85447 | 90.02399 | 90.19352
|  | 460 | 89.73514 | 89.89195 | 90.04876
|  | 461 | 89.60435 | 89.76149 | 89.91862
|  | 462 | 89.48352 | 89.64275 | 89.80199
|  | 463 | 89.37597 | 89.53379 | 89.6916
|  | 464 | 89.2259 | 89.3993 | 89.5727
|  | 465 | 89.07843 | 89.26748 | 89.45653
|  | 466 | 88.98047 | 89.15511 | 89.32976
|  | 467 | 88.89085 | 89.05498 | 89.2191
|  | 468 | 88.74805 | 88.9125 | 89.07696
|  | 469 | 88.54305 | 88.74057 | 88.93809
|  | 470 | 88.3357 | 88.57251 | 88.80931
|  | 471 | 88.16735 | 88.41292 | 88.6585
|  | 472 | 88.02295 | 88.24205 | 88.46115
|  | 473 | 87.87363 | 88.05972 | 88.24581
|  | 474 | 87.71049 | 87.86924 | 88.02799
|  | 475 | 87.52831 | 87.68314 | 87.83797
|  | 476 | 87.35043 | 87.50796 | 87.66549
|  | 477 | 87.18562 | 87.32569 | 87.46576
|  | 478 | 86.98776 | 87.1084 | 87.22905
|  | 479 | 86.72799 | 86.817 | 86.90602
|  | 480 | 86.44504 | 86.53272 | 86.62039
|  | 481 | 86.19361 | 86.2982 | 86.40278
|  | 482 | 85.9743 | 86.09799 | 86.22168
|  | 483 | 85.76464 | 85.88032 | 85.996
|  | 484 | 85.58285 | 85.62318 | 85.6635
|  | 485 | 85.37508 | 85.33859 | 85.30209
|  | 486 | 85.10096 | 85.04646 | 84.99197
|  | 487 | 84.75866 | 84.75672 | 84.75478
|  | 488 | 84.42581 | 84.47117 | 84.51652
|  | 489 | 84.11487 | 84.17118 | 84.22749
|  | 490 | 83.82736 | 83.86742 | 83.90747
|  | 491 | 83.52975 | 83.54426 | 83.55877
|  | 492 | 83.17609 | 83.17309 | 83.17008
|  | 493 | 82.8007 | 82.78159 | 82.76248
|  | 494 | 82.42364 | 82.39013 | 82.35662
|  | 495 | 82.11571 | 82.02747 | 81.93923
|  | 496 | 81.82106 | 81.65557 | 81.49009
|  | 497 | 81.52641 | 81.29706 | 81.06771
|  | 498 | 81.16903 | 80.92801 | 80.68699
|  | 499 | 80.77699 | 80.55722 | 80.33746
|  | 500 | 80.36494 | 80.16948 | 79.97402

## 45° AOI
UV-Enhanced Aluminum Coating Reflectance, 45° AOI
|  | Wavelength (nm) | Reflectance (%)
|  |  | P-Polarization | Unpolarized | S-Polarization
|  | 250 | 84.44904 | 84.28525 | 84.12145
|  | 251 | 84.47618 | 84.30735 | 84.13852
|  | 252 | 84.53439 | 84.34213 | 84.14987
|  | 253 | 84.59611 | 84.38682 | 84.17752
Product Raw Data |  | 254 | 84.65708 | 84.42223 | 84.18738
UV-Enhanced Al Coating for DMP40 and DMH40 Deformable Mirrors |  | 255 | 84.7159 | 84.45875 | 84.2016
|  | 256 | 84.77485 | 84.50005 | 84.22525
Item # | DMP40-F01 | 257 | 84.8365 | 84.54081 | 84.24511
| DMP40/M-F01 | 258 | 84.8927 | 84.57682 | 84.26093
| DMH40-F01 | 259 | 84.95376 | 84.6213 | 84.28884
| DMH40/M-F01 | 260 | 85.01977 | 84.66575 | 84.31173
DISCLAIMER: The data presented here are typical. Slight variations in performance data will occur from lot to lot. Please contact Technical Support with any questions regarding the use or reliability of this data. |  | 261 | 85.08179 | 84.70862 | 84.33545
|  | 262 | 85.15071 | 84.75253 | 84.35435
|  | 263 | 85.22198 | 84.79632 | 84.37067
|  | 264 | 85.28082 | 84.83604 | 84.39127
|  | 265 | 85.34156 | 84.88055 | 84.41954
|  | 266 | 85.40619 | 84.92118 | 84.43617
This data may be used in publications. However, please cite Thorlabs as the source. |  | 267 | 85.46533 | 84.96341 | 84.46149
|  | 268 | 85.5247 | 85.00923 | 84.49376
|  | 269 | 85.59658 | 85.0565 | 84.51643
Additional Information: |  | 270 | 85.66007 | 85.09611 | 84.53214
The coating's reflectance was measured as a function of polarization at a 45° AOI. For measurements at a 8° AOI, please see the other tab below. |  | 271 | 85.72276 | 85.14373 | 84.5647
|  | 272 | 85.78762 | 85.19342 | 84.59922
|  | 273 | 85.85069 | 85.24049 | 84.63029
|  | 274 | 85.90963 | 85.28787 | 84.66611
|  | 275 | 85.97203 | 85.33867 | 84.70531
|  | 276 | 86.02993 | 85.38442 | 84.73892
|  | 277 | 86.08328 | 85.42858 | 84.77388
|  | 278 | 86.13776 | 85.47016 | 84.80257
|  | 279 | 86.19541 | 85.51217 | 84.82892
|  | 280 | 86.25569 | 85.5582 | 84.8607
|  | 281 | 86.32365 | 85.61173 | 84.89982
|  | 282 | 86.39621 | 85.66465 | 84.93309
|  | 283 | 86.45579 | 85.71329 | 84.97078
|  | 284 | 86.51611 | 85.76215 | 85.00819
|  | 285 | 86.57643 | 85.80846 | 85.04049
|  | 286 | 86.6329 | 85.84982 | 85.06673
|  | 287 | 86.68915 | 85.88751 | 85.08587
|  | 288 | 86.76359 | 85.93916 | 85.11473
|  | 289 | 86.82762 | 85.9872 | 85.14677
|  | 290 | 86.8967 | 86.03431 | 85.17193
|  | 291 | 86.96428 | 86.08251 | 85.20074
|  | 292 | 87.03805 | 86.13661 | 85.23516
|  | 293 | 87.10126 | 86.18405 | 85.26684
|  | 294 | 87.17657 | 86.23676 | 85.29696
|  | 295 | 87.24929 | 86.29121 | 85.33313
|  | 296 | 87.31744 | 86.34021 | 85.36297
|  | 297 | 87.3886 | 86.39234 | 85.39608
|  | 298 | 87.46687 | 86.44443 | 85.42198
|  | 299 | 87.53494 | 86.49421 | 85.45347
|  | 300 | 87.60352 | 86.54308 | 85.48263
|  | 301 | 87.68177 | 86.59305 | 85.50433
|  | 302 | 87.74657 | 86.63714 | 85.52771
|  | 303 | 87.80179 | 86.67463 | 85.54746
|  | 304 | 87.86405 | 86.71392 | 85.56379
|  | 305 | 87.93397 | 86.75956 | 85.58515
|  | 306 | 88.0023 | 86.80903 | 85.61576
|  | 307 | 88.07391 | 86.85896 | 85.64401
|  | 308 | 88.14982 | 86.91037 | 85.67091
|  | 309 | 88.22504 | 86.9656 | 85.70615
|  | 310 | 88.29138 | 87.01433 | 85.73727
|  | 311 | 88.35452 | 87.06353 | 85.77253
|  | 312 | 88.41646 | 87.1092 | 85.80194
|  | 313 | 88.47875 | 87.155 | 85.83125
|  | 314 | 88.53998 | 87.20157 | 85.86316
|  | 315 | 88.60417 | 87.24596 | 85.88776
|  | 316 | 88.66827 | 87.28833 | 85.9084
|  | 317 | 88.72858 | 87.33437 | 85.94016
|  | 318 | 88.79506 | 87.38862 | 85.98218
|  | 319 | 88.862 | 87.43601 | 86.01002
|  | 320 | 88.92781 | 87.48704 | 86.04627
|  | 321 | 88.99553 | 87.53662 | 86.07771
|  | 322 | 89.06126 | 87.58387 | 86.10648
|  | 323 | 89.12314 | 87.62763 | 86.13213
|  | 324 | 89.18827 | 87.6749 | 86.16153
|  | 325 | 89.24929 | 87.71604 | 86.18279
|  | 326 | 89.30051 | 87.75551 | 86.2105
|  | 327 | 89.36548 | 87.80108 | 86.23667
|  | 328 | 89.42706 | 87.84635 | 86.26565
|  | 329 | 89.48782 | 87.89366 | 86.2995
|  | 330 | 89.55233 | 87.9488 | 86.34527
|  | 331 | 89.61964 | 88.00385 | 86.38805
|  | 332 | 89.68132 | 88.05259 | 86.42386
|  | 333 | 89.74545 | 88.09969 | 86.45394
|  | 334 | 89.80771 | 88.14393 | 86.48015
|  | 335 | 89.86472 | 88.18343 | 86.50213
|  | 336 | 89.92772 | 88.22581 | 86.52389
|  | 337 | 89.98281 | 88.26692 | 86.55104
|  | 338 | 90.04441 | 88.31092 | 86.57743
|  | 339 | 90.1053 | 88.35894 | 86.61257
|  | 340 | 90.1681 | 88.40528 | 86.64246
|  | 341 | 90.2256 | 88.4477 | 86.66981
|  | 342 | 90.29238 | 88.49487 | 86.69737
|  | 343 | 90.3484 | 88.54097 | 86.73353
|  | 344 | 90.40242 | 88.5806 | 86.75879
|  | 345 | 90.45983 | 88.62439 | 86.78896
|  | 346 | 90.51877 | 88.66942 | 86.82006
|  | 347 | 90.57741 | 88.71199 | 86.84656
|  | 348 | 90.6356 | 88.75044 | 86.86529
|  | 349 | 90.6959 | 88.79095 | 86.886
|  | 350 | 90.75095 | 88.83134 | 86.91173
|  | 351 | 90.80978 | 88.87594 | 86.9421
|  | 352 | 90.86416 | 88.9188 | 86.97344
|  | 353 | 90.92219 | 88.96089 | 86.9996
|  | 354 | 90.97804 | 89.00498 | 87.03191
|  | 355 | 91.02492 | 89.04163 | 87.05833
|  | 356 | 91.06984 | 89.07596 | 87.08207
|  | 357 | 91.12181 | 89.11478 | 87.10774
|  | 358 | 91.17182 | 89.15605 | 87.14028
|  | 359 | 91.22358 | 89.19367 | 87.16375
|  | 360 | 91.28995 | 89.23687 | 87.18378
|  | 361 | 91.35213 | 89.27962 | 87.20711
|  | 362 | 91.40649 | 89.32311 | 87.23973
|  | 363 | 91.46528 | 89.36638 | 87.26747
|  | 364 | 91.52033 | 89.40755 | 87.29477
|  | 365 | 91.56776 | 89.44712 | 87.32648
|  | 366 | 91.61593 | 89.48445 | 87.35298
|  | 367 | 91.66624 | 89.52064 | 87.37504
|  | 368 | 91.71482 | 89.55513 | 87.39545
|  | 369 | 91.75517 | 89.58989 | 87.4246
|  | 370 | 91.79393 | 89.61978 | 87.44563
|  | 371 | 91.83943 | 89.65399 | 87.46854
|  | 372 | 91.90015 | 89.69692 | 87.49369
|  | 373 | 91.93714 | 89.73204 | 87.52693
|  | 374 | 91.96926 | 89.75802 | 87.54678
|  | 375 | 92.00441 | 89.78978 | 87.57514
|  | 376 | 92.03238 | 89.81784 | 87.6033
|  | 377 | 92.04736 | 89.83349 | 87.61962
|  | 378 | 92.07419 | 89.85621 | 87.63823
|  | 379 | 92.10695 | 89.89011 | 87.67328
|  | 380 | 92.14045 | 89.92227 | 87.70409
|  | 381 | 92.18629 | 89.95813 | 87.72997
|  | 382 | 92.22267 | 89.98971 | 87.75675
|  | 383 | 92.26185 | 90.01957 | 87.7773
|  | 384 | 92.29851 | 90.04641 | 87.79431
|  | 385 | 92.33573 | 90.07732 | 87.81891
|  | 386 | 92.36706 | 90.10643 | 87.8458
|  | 387 | 92.39123 | 90.13579 | 87.88035
|  | 388 | 92.43079 | 90.17331 | 87.91584
|  | 389 | 92.47121 | 90.20228 | 87.93335
|  | 390 | 92.50744 | 90.227 | 87.94656
|  | 391 | 92.53123 | 90.24858 | 87.96592
|  | 392 | 92.55357 | 90.27177 | 87.98997
|  | 393 | 92.57744 | 90.29029 | 88.00313
|  | 394 | 92.60605 | 90.31763 | 88.02921
|  | 395 | 92.62348 | 90.34077 | 88.05805
|  | 396 | 92.65955 | 90.3672 | 88.07485
|  | 397 | 92.70466 | 90.39295 | 88.08124
|  | 398 | 92.73263 | 90.41361 | 88.09459
|  | 399 | 92.76752 | 90.44041 | 88.1133
|  | 400 | 92.80254 | 90.46343 | 88.12431
|  | 401 | 92.82321 | 90.48268 | 88.14216
|  | 402 | 92.84526 | 90.50622 | 88.16718
|  | 403 | 92.85688 | 90.52596 | 88.19505
|  | 404 | 92.85096 | 90.52819 | 88.20543
|  | 405 | 92.8629 | 90.54273 | 88.22256
|  | 406 | 92.88495 | 90.56794 | 88.25094
|  | 407 | 92.91494 | 90.60055 | 88.28615
|  | 408 | 92.95807 | 90.63885 | 88.31963
|  | 409 | 93.01021 | 90.67967 | 88.34912
|  | 410 | 93.04692 | 90.70773 | 88.36854
|  | 411 | 93.08009 | 90.72545 | 88.37081
|  | 412 | 93.11119 | 90.73652 | 88.36185
|  | 413 | 93.12945 | 90.74547 | 88.36149
|  | 414 | 93.14276 | 90.75635 | 88.36993
|  | 415 | 93.15571 | 90.76554 | 88.37538
|  | 416 | 93.14919 | 90.77202 | 88.39485
|  | 417 | 93.14065 | 90.77825 | 88.41586
|  | 418 | 93.14737 | 90.78924 | 88.43111
|  | 419 | 93.1569 | 90.79806 | 88.43922
|  | 420 | 93.16977 | 90.8049 | 88.44003
|  | 421 | 93.19935 | 90.81619 | 88.43304
|  | 422 | 93.21467 | 90.82412 | 88.43358
|  | 423 | 93.22711 | 90.83182 | 88.43654
|  | 424 | 93.24427 | 90.84482 | 88.44538
|  | 425 | 93.26748 | 90.85949 | 88.45151
|  | 426 | 93.29477 | 90.87353 | 88.45228
|  | 427 | 93.3288 | 90.89248 | 88.45617
|  | 428 | 93.3495 | 90.89339 | 88.43729
|  | 429 | 93.36034 | 90.88791 | 88.41548
|  | 430 | 93.3779 | 90.8999 | 88.42189
|  | 431 | 93.4065 | 90.90934 | 88.41219
|  | 432 | 93.45088 | 90.91977 | 88.38865
|  | 433 | 93.49646 | 90.92353 | 88.35061
|  | 434 | 93.53584 | 90.92829 | 88.32074
|  | 435 | 93.55758 | 90.93332 | 88.30906
|  | 436 | 93.55177 | 90.92521 | 88.29866
|  | 437 | 93.53613 | 90.9003 | 88.26447
|  | 438 | 93.52743 | 90.89473 | 88.26203
|  | 439 | 93.5153 | 90.88919 | 88.26308
|  | 440 | 93.50787 | 90.87304 | 88.2382
|  | 441 | 93.50421 | 90.86106 | 88.21792
|  | 442 | 93.48839 | 90.85201 | 88.21564
|  | 443 | 93.48141 | 90.8478 | 88.2142
|  | 444 | 93.47598 | 90.83523 | 88.19447
|  | 445 | 93.47062 | 90.81795 | 88.16528
|  | 446 | 93.47325 | 90.8099 | 88.14654
|  | 447 | 93.46691 | 90.79913 | 88.13136
|  | 448 | 93.44146 | 90.78014 | 88.11882
|  | 449 | 93.43902 | 90.78009 | 88.12116
|  | 450 | 93.44182 | 90.78207 | 88.12232
|  | 451 | 93.41427 | 90.75498 | 88.09568
|  | 452 | 93.38932 | 90.72624 | 88.06317
|  | 453 | 93.37947 | 90.70159 | 88.0237
|  | 454 | 93.36113 | 90.66713 | 87.97313
|  | 455 | 93.30841 | 90.61143 | 87.91444
|  | 456 | 93.25615 | 90.57095 | 87.88576
|  | 457 | 93.24099 | 90.54833 | 87.85566
|  | 458 | 93.23134 | 90.51857 | 87.80581
|  | 459 | 93.20681 | 90.47782 | 87.74883
|  | 460 | 93.17224 | 90.43636 | 87.70049
|  | 461 | 93.1293 | 90.39007 | 87.65084
|  | 462 | 93.0803 | 90.33406 | 87.58783
|  | 463 | 92.99666 | 90.26963 | 87.54261
|  | 464 | 92.89031 | 90.20931 | 87.52831
|  | 465 | 92.81736 | 90.15605 | 87.49474
|  | 466 | 92.80446 | 90.12022 | 87.43598
|  | 467 | 92.78781 | 90.08871 | 87.38962
|  | 468 | 92.76345 | 90.05527 | 87.34709
|  | 469 | 92.75302 | 90.01403 | 87.27505
|  | 470 | 92.74921 | 89.97805 | 87.20689
|  | 471 | 92.71376 | 89.93427 | 87.15478
|  | 472 | 92.60485 | 89.85331 | 87.10177
|  | 473 | 92.46194 | 89.73728 | 87.01263
|  | 474 | 92.34031 | 89.61972 | 86.89913
|  | 475 | 92.22493 | 89.52527 | 86.8256
|  | 476 | 92.05492 | 89.39812 | 86.74133
|  | 477 | 91.92331 | 89.27317 | 86.62304
|  | 478 | 91.83532 | 89.18181 | 86.5283
|  | 479 | 91.68563 | 89.06736 | 86.4491
|  | 480 | 91.50261 | 88.91634 | 86.33007
|  | 481 | 91.37011 | 88.78268 | 86.19525
|  | 482 | 91.26239 | 88.66342 | 86.06445
|  | 483 | 91.21348 | 88.57131 | 85.92914
|  | 484 | 91.15495 | 88.48574 | 85.81652
|  | 485 | 91.09323 | 88.39003 | 85.68683
|  | 486 | 91.01238 | 88.28681 | 85.56124
|  | 487 | 90.9004 | 88.17702 | 85.45365
|  | 488 | 90.67589 | 87.99987 | 85.32384
|  | 489 | 90.516 | 87.83764 | 85.15929
|  | 490 | 90.3131 | 87.65224 | 84.99138
|  | 491 | 90.14477 | 87.48072 | 84.81668
|  | 492 | 89.99354 | 87.30907 | 84.6246
|  | 493 | 89.85451 | 87.1486 | 84.44268
|  | 494 | 89.70835 | 86.98128 | 84.25422
|  | 495 | 89.59781 | 86.82897 | 84.06014
|  | 496 | 89.38692 | 86.63687 | 83.88683
|  | 497 | 89.13692 | 86.42166 | 83.70641
|  | 498 | 88.90751 | 86.20099 | 83.49447
|  | 499 | 88.60066 | 85.95609 | 83.31152
|  | 500 | 88.37848 | 85.707 | 83.03552