## Reflectance
1.65 - 3.0 µm AR Coating Reflectance (8° AOI)
|  | Wavelength (nm) | % Reflectance
|  | 1400 | 12.134062
|  | 1410 | 10.926255
|  | 1420 | 9.78156
|  | 1430 | 8.687246
Product Raw Data |  | 1440 | 7.667795
1.65 - 3.0 µm AR Coating Reflectance (8° AOI) |  | 1450 | 6.734798
|  | 1460 | 5.879967
Item # | -D AR Coating | 1470 | 5.092106
DISCLAIMER: The data presented here are typical. Slight variations in performance data will occur from lot to lot. Please contact Technical Support with any questions regarding the use or reliability of this data. |  | 1480 | 4.374038
|  | 1490 | 3.7511
|  | 1500 | 3.19837
|  | 1510 | 2.723045
|  | 1520 | 2.29934
|  | 1530 | 1.943484
This data may be used in publications. However, please cite Thorlabs as the source. |  | 1540 | 1.641009
|  | 1550 | 1.402388
|  | 1560 | 1.204899
Additional Information: |  | 1570 | 1.064153
For more information on Thorlabs' Optical Coatings, please see the Optical Coatings Webpage |  | 1580 | 0.947006
|  | 1590 | 0.853609
|  | 1600 | 0.800372
|  | 1610 | 0.768066
|  | 1620 | 0.7468
|  | 1630 | 0.746044
|  | 1640 | 0.754918
|  | 1650 | 0.787947
|  | 1660 | 0.808265
|  | 1670 | 0.8993303
|  | 1680 | 0.9367544
|  | 1690 | 0.9860374
|  | 1700 | 1.0394406
|  | 1710 | 1.0954775
|  | 1720 | 1.1504672
|  | 1730 | 1.2089774
|  | 1740 | 1.2669336
|  | 1750 | 1.3126336
|  | 1760 | 1.3559002
|  | 1770 | 1.3963457
|  | 1780 | 1.4312438
|  | 1790 | 1.4587414
|  | 1800 | 1.4816588
|  | 1810 | 1.4971855
|  | 1820 | 1.5096225
|  | 1830 | 1.5088203
|  | 1840 | 1.5131534
|  | 1850 | 1.5004923
|  | 1860 | 1.4876371
|  | 1870 | 1.4686413
|  | 1880 | 1.4450164
|  | 1890 | 1.4186169
|  | 1900 | 1.3880734
|  | 1910 | 1.3533904
|  | 1920 | 1.3096107
|  | 1930 | 1.2692364
|  | 1940 | 1.2375023
|  | 1950 | 1.1938325
|  | 1960 | 1.1538637
|  | 1970 | 1.1116195
|  | 1980 | 1.06977
|  | 1990 | 1.0320464
|  | 2000 | 0.9900159
|  | 2010 | 0.9468457
|  | 2020 | 0.9071782
|  | 2030 | 0.8650953
|  | 2040 | 0.8274918
|  | 2050 | 0.7931773
|  | 2060 | 0.7587424
|  | 2070 | 0.7222424
|  | 2080 | 0.6899838
|  | 2090 | 0.6569751
|  | 2100 | 0.6286364
|  | 2110 | 0.5974249
|  | 2120 | 0.5719863
|  | 2130 | 0.5489409
|  | 2140 | 0.522426
|  | 2150 | 0.5045897
|  | 2160 | 0.4842639
|  | 2170 | 0.4708921
|  | 2180 | 0.4561785
|  | 2190 | 0.4415884
|  | 2200 | 0.4326706
|  | 2210 | 0.4239311
|  | 2220 | 0.4176338
|  | 2230 | 0.4054396
|  | 2240 | 0.3993522
|  | 2250 | 0.3931838
|  | 2260 | 0.3889207
|  | 2270 | 0.3844176
|  | 2280 | 0.3793191
|  | 2290 | 0.3807867
|  | 2300 | 0.3754976
|  | 2310 | 0.373337
|  | 2320 | 0.3730666
|  | 2330 | 0.3740737
|  | 2340 | 0.3704933
|  | 2350 | 0.3724102
|  | 2360 | 0.3726393
|  | 2370 | 0.3711105
|  | 2380 | 0.3691153
|  | 2390 | 0.3695135
|  | 2400 | 0.3673879
|  | 2410 | 0.364851
|  | 2420 | 0.3611186
|  | 2430 | 0.3605882
|  | 2440 | 0.3626474
|  | 2450 | 0.3617913
|  | 2460 | 0.3610949
|  | 2470 | 0.3608946
|  | 2480 | 0.3593963
|  | 2490 | 0.356453
|  | 2500 | 0.3545587
|  | 2510 | 0.3567328
|  | 2520 | 0.3527556
|  | 2530 | 0.3510225
|  | 2540 | 0.3486747
|  | 2550 | 0.345545
|  | 2560 | 0.3452253
|  | 2570 | 0.3475247
|  | 2580 | 0.3436031
|  | 2590 | 0.3416093
|  | 2600 | 0.3373914
|  | 2610 | 0.3331154
|  | 2620 | 0.330803
|  | 2630 | 0.3262077
|  | 2640 | 0.3191131
|  | 2650 | 0.3059529
|  | 2660 | 0.2849913
|  | 2670 | 0.260149
|  | 2680 | 0.2371655
|  | 2690 | 0.221255
|  | 2700 | 0.2064212
|  | 2710 | 0.200601
|  | 2720 | 0.2017534
|  | 2730 | 0.2019302
|  | 2740 | 0.2036664
|  | 2750 | 0.2080003
|  | 2760 | 0.2151957
|  | 2770 | 0.222926
|  | 2780 | 0.229494
|  | 2790 | 0.2366577
|  | 2800 | 0.2433607
|  | 2810 | 0.2541105
|  | 2820 | 0.2632472
|  | 2830 | 0.2769455
|  | 2840 | 0.2913193
|  | 2850 | 0.3067364
|  | 2860 | 0.3222721
|  | 2870 | 0.3370792
|  | 2880 | 0.3527666
|  | 2890 | 0.3718629
|  | 2900 | 0.3936085
|  | 2910 | 0.4138265
|  | 2920 | 0.4386832
|  | 2930 | 0.4620363
|  | 2940 | 0.4874962
|  | 2950 | 0.5146298
|  | 2960 | 0.5450626
|  | 2970 | 0.5754188
|  | 2980 | 0.6059225
|  | 2990 | 0.638911
|  | 3000 | 0.6726801
|  | 3010 | 0.713562
|  | 3020 | 0.7509144
|  | 3030 | 0.789859
|  | 3040 | 0.830964
|  | 3050 | 0.8709595
|  | 3060 | 0.9171142
|  | 3070 | 0.9613922
|  | 3080 | 1.0118284
|  | 3090 | 1.057594
|  | 3100 | 1.1082076
|  | 3110 | 1.1611907
|  | 3120 | 1.2171636
|  | 3130 | 1.2717693
|  | 3140 | 1.3277947
|  | 3150 | 1.3866588
|  | 3160 | 1.425201
|  | 3170 | 1.484065
|  | 3180 | 1.522608
|  | 3190 | 1.581472
|  | 3200 | 1.6200146