## Reflection
Measured Reflection on E04 Coating
| Wavelength (nm) | % Reflectance (8°, Unpol.) | Wavelength (nm) | % Reflectance (45°, Unpol.) | % Reflectance (45°, P-Pol.) | % Reflectance (45°, S-Pol.)
| 1000 | 14.28146 | 1100 | 41.59297 | 62.89938 | 87.16001
| 1005 | 16.01919 | 1110 | 34.88559 | 64.76027 | 96.26037
| 1010 | 18.79343 | 1120 | 25.29007 | 60.94938 | 99.01241
| 1015 | 21.67893 | 1130 | 38.436 | 67.61778 | 99.37622
Product Raw Data | 1020 | 23.35857 | 1140 | 68.04949 | 82.63174 | 99.52366
Measured Reflection of E04 Coating | 1025 | 23.00726 | 1150 | 82.97755 | 90.78668 | 99.63161
| 1030 | 21.17391 | 1160 | 88.49876 | 93.88378 | 99.70202
DISCLAIMER: The data presented here are typical. Slight variations in performance data will occur from lot to lot. Please contact Technical Support with any questions regarding the use or reliability of this data. | 1035 | 19.80176 | 1170 | 93.0129 | 96.11886 | 99.66142
| 1040 | 20.74354 | 1180 | 96.28857 | 97.77936 | 99.79297
| 1045 | 23.92446 | 1190 | 97.64375 | 98.59646 | 99.73458
| 1050 | 27.17812 | 1200 | 98.07536 | 98.90307 | 99.77534
| 1055 | 28.00394 | 1210 | 98.09122 | 98.99475 | 99.76493
| 1060 | 25.90883 | 1220 | 98.39075 | 99.06379 | 99.7642
This data may be used in publications. However, please cite Thorlabs as the source. | 1065 | 23.07413 | 1230 | 98.71369 | 99.14807 | 99.59958
| 1070 | 22.84978 | 1240 | 98.9728 | 99.28758 | 99.7394
| 1075 | 26.99127 | 1250 | 99.12101 | 99.45098 | 99.7014
Additional Information: | 1080 | 33.65654 | 1260 | 99.13948 | 99.39269 | 99.87758
For more information on Thorlabs' Optical Coatings, please see the Optical Coatings Webpage | 1085 | 38.72605 | 1270 | 99.04914 | 99.4342 | 99.84674
| 1090 | 38.85872 | 1280 | 99 | 99.35634 | 99.6683
| 1095 | 33.77462 | 1290 | 99.12743 | 99.39894 | 99.64027
| 1100 | 26.89039 | 1300 | 98.90565 | 99.36361 | 99.57667
| 1105 | 23.03213 | 1310 | 99.04283 | 99.41325 | 99.74286
| 1110 | 25.17973 | 1320 | 98.89091 | 99.48047 | 99.85648
| 1115 | 32.1042 | 1330 | 98.91783 | 99.41183 | 99.90401
| 1120 | 39.13124 | 1340 | 98.85597 | 99.42006 | 99.92286
| 1125 | 42.22093 | 1350 | 99.05844 | 99.42362 | 99.94864
| 1130 | 41.28858 | 1360 | 99.06078 | 99.38819 | 99.72278
| 1135 | 39.81569 | 1370 | 99.10276 | 99.41545 | 99.68054
| 1140 | 41.79586 | 1380 | 99.19257 | 99.48056 | 99.86305
| 1145 | 48.56517 | 1390 | 99.13181 | 99.52014 | 99.96651
| 1150 | 58.0602 | 1400 | 99.06003 | 99.54723 | 99.99656
| 1155 | 66.24792 | 1410 | 99.06685 | 99.53684 | 99.95566
| 1160 | 69.70831 | 1420 | 99.05885 | 99.48259 | 99.75161
| 1165 | 66.95311 | 1430 | 99.12363 | 99.43295 | 99.67505
| 1170 | 58.77017 | 1440 | 99.18053 | 99.4885 | 99.59309
| 1175 | 48.5904 | 1450 | 99.16805 | 99.45599 | 99.6742
| 1180 | 41.79492 | 1460 | 99.20647 | 99.49962 | 99.78692
| 1185 | 42.22253 | 1470 | 99.07057 | 99.47261 | 99.85332
| 1190 | 49.45488 | 1480 | 98.9285 | 99.42278 | 99.94582
| 1195 | 58.92748 | 1490 | 99.00771 | 99.4108 | 99.9186
| 1200 | 65.63613 | 1500 | 98.95987 | 99.43272 | 99.77453
| 1205 | 69.18289 | 1510 | 98.94753 | 99.34916 | 99.67811
| 1210 | 72.7011 | 1520 | 98.94535 | 99.2339 | 99.53288
| 1215 | 78.06193 | 1530 | 99.03504 | 99.23118 | 99.56829
| 1220 | 84.44047 | 1540 | 99.15375 | 99.29922 | 99.67612
| 1225 | 90.19166 | 1550 | 99.10208 | 99.36829 | 99.79115
| 1230 | 94.176 | 1560 | 99.12777 | 99.44773 | 99.96648
| 1235 | 96.25001 | 1570 | 99.04286 | 99.41689 | 100
| 1240 | 97.10188 | 1580 | 99.13943 | 99.39661 | 99.91201
| 1245 | 97.38243 | 1590 | 99.14344 | 99.32139 | 99.71723
| 1250 | 97.45193 | 1600 | 99.20367 | 99.25742 | 99.4838
| 1255 | 97.51588 | 1610 | 99.21192 | 99.2205 | 99.37547
| 1260 | 97.7136 | 1620 | 99.13568 | 99.18816 | 99.30748
| 1265 | 98.0916 | 1630 | 99.15962 | 99.19478 | 99.4581
| 1270 | 98.55575 | 1640 | 99.12713 | 99.20868 | 99.61306
| 1275 | 98.98642 | 1650 | 99.01267 | 99.24297 | 99.85819
| 1280 | 99.29568 | 1660 | 99.04353 | 99.23142 | 99.97359
| 1285 | 99.44583 | 1670 | 98.96828 | 99.23738 | 100
| 1290 | 99.54227 | 1680 | 98.93786 | 99.16263 | 99.9982
| 1295 | 99.60516 | 1690 | 98.79869 | 99.1291 | 99.88811
| 1300 | 99.61384 | 1700 | 98.66127 | 98.95225 | 99.6363
| 1305 | 99.60807 | 1710 | 98.24623 | 98.61987 | 99.47076
| 1310 | 99.59884 | 1720 | 97.24208 | 97.99664 | 99.37437
| 1315 | 99.5954 | 1730 | 94.90498 | 96.77912 | 99.27107
| 1320 | 99.61488 | 1740 | 90.43156 | 94.45202 | 99.4472
| 1325 | 99.64241 | 1750 | 82.24009 | 90.67223 | 99.62238
| 1330 | 99.66884 | 1760 | 72.37404 | 86.58787 | 99.80155
| 1335 | 99.69402 | 1770 | 65.09077 | 83.84855 | 99.95094
| 1340 | 99.71383 | 1780 | 62.6975 | 82.97 | 100
| 1345 | 99.69493 | 1790 | 62.01574 | 82.52486 | 100
| 1350 | 99.6567 | 1800 | 59.03487 | 80.29707 | 99.95365
| 1355 | 99.59764 | 1810 | 51.50266 | 75.34515 | 99.55971
| 1360 | 99.53114 | 1820 | 39.06465 | 67.38096 | 98.69935
| 1365 | 99.51075 | 1830 | 24.69859 | 58.01234 | 96.71729
| 1370 | 99.53143 | 1840 | 14.51843 | 50.07943 | 93.47516
| 1375 | 99.55395 | 1850 | 13.88091 | 47.78959 | 90.96828
| 1380 | 99.56721 | 1860 | 20.31906 | 51.41616 | 90.70948
| 1385 | 99.56421 | 1870 | 28.36731 | 57.57935 | 91.28526
| 1390 | 99.57166 | 1880 | 34.59413 | 62.98949 | 90.49134
| 1395 | 99.59664 | 1890 | 35.91852 | 63.72296 | 87.04058
| 1400 | 99.62832 | 1900 | 33.79279 | 59.96274 | 77.01211
| 1405 | 99.63901
| 1410 | 99.6373
| 1415 | 99.66238
| 1420 | 99.70522
| 1425 | 99.72884
| 1430 | 99.72818
| 1435 | 99.74496
| 1440 | 99.76826
| 1445 | 99.7847
| 1450 | 99.77852
| 1455 | 99.78387
| 1460 | 99.80532
| 1465 | 99.80388
| 1470 | 99.79891
| 1475 | 99.81672
| 1480 | 99.81584
| 1485 | 99.83112
| 1490 | 99.84769
| 1495 | 99.85296
| 1500 | 99.83887
| 1505 | 99.83866
| 1510 | 99.84131
| 1515 | 99.85353
| 1520 | 99.8532
| 1525 | 99.84362
| 1530 | 99.84729
| 1535 | 99.83827
| 1540 | 99.84067
| 1545 | 99.83529
| 1550 | 99.84772
| 1555 | 99.83164
| 1560 | 99.82925
| 1565 | 99.83823
| 1570 | 99.83213
| 1575 | 99.83378
| 1580 | 99.81769
| 1585 | 99.81377
| 1590 | 99.83296
| 1595 | 99.82355
| 1600 | 99.82181
| 1605 | 99.82869
| 1610 | 99.83456
| 1615 | 99.84266
| 1620 | 99.83175
| 1625 | 99.84612
| 1630 | 99.82634
| 1635 | 99.81061
| 1640 | 99.8368
| 1645 | 99.8594
| 1650 | 99.85993
| 1655 | 99.84358
| 1660 | 99.77147
| 1665 | 99.81346
| 1670 | 99.81346
| 1675 | 99.79547
| 1680 | 99.80408
| 1685 | 99.77777
| 1690 | 99.80555
| 1695 | 99.81445
| 1700 | 99.81362
| 1705 | 99.80672
| 1710 | 99.7394
| 1715 | 99.76271
| 1720 | 99.86609
| 1725 | 99.91288
| 1730 | 99.90919
| 1735 | 99.92231
| 1740 | 99.94707
| 1745 | 99.93252
| 1750 | 99.95887
| 1755 | 99.99654
| 1760 | 99.97279
| 1765 | 99.90032
| 1770 | 99.95184
| 1775 | 99.93041
| 1780 | 99.83403
| 1785 | 99.80577
| 1790 | 99.77379
| 1795 | 99.68887
| 1800 | 99.76216
| 1805 | 99.73138
| 1810 | 99.68466
| 1815 | 99.63829
| 1820 | 99.55591
| 1825 | 99.56358
| 1830 | 99.52174
| 1835 | 99.45428
| 1840 | 99.47567
| 1845 | 99.47528
| 1850 | 99.46991
| 1855 | 99.44051
| 1860 | 99.56593
| 1865 | 99.56548
| 1870 | 99.49224
| 1875 | 99.50569
| 1880 | 99.55417
| 1885 | 99.56914
| 1890 | 99.63238
| 1895 | 99.59009
| 1900 | 99.51944
| 1905 | 99.56897
| 1910 | 99.3683
| 1915 | 99.33942
| 1920 | 99.48616
| 1925 | 99.45301
| 1930 | 99.33306
| 1935 | 99.22746
| 1940 | 98.94703
| 1945 | 98.69562
| 1950 | 98.52306
| 1955 | 97.85056
| 1960 | 97.14339
| 1965 | 96.25927
| 1970 | 95.11879
| 1975 | 94.04113
| 1980 | 92.94485
| 1985 | 92.01318
| 1990 | 91.4184
| 1995 | 90.9309
| 2000 | 90.65996