## Economy Beamsplitters
EBP1/EBP2 Economy Beamsplitters
|  | Wavelength (nm) | % Transmission | % Reflectance
|  | 2300 | 88.01938833 | 5.30039167
|  | 2295 | 88.0103032 | 5.3213468
|  | 2290 | 87.9850782 | 5.1972018
|  | 2285 | 87.9464462 | 5.2303638
Product Raw Data |  | 2280 | 87.930346 | 5.120524
Economy Beamsplitters at 0° AOI |  | 2275 | 87.8760252 | 5.2128948
|  | 2270 | 87.8759742 | 5.2975658
Item # | EBP1 and EBP2 | 2265 | 87.8294904 | 5.4986496
DISCLAIMER: The data presented here are typical. Slight variations in performance data will occur from lot to lot. Please contact Technical Support with any questions regarding the use or reliability of this data. |  | 2260 | 87.7979308 | 5.6434192
|  | 2255 | 87.7609694 | 5.9149806
|  | 2250 | 87.721655 | 6.273195
|  | 2245 | 87.7037688 | 6.5074512
|  | 2240 | 87.68101 | 6.7893
|  | 2235 | 87.6428888 | 7.1574412
This data may be used in publications. However, please cite Thorlabs as the source. |  | 2230 | 87.6089526 | 7.5075974
|  | 2225 | 87.5795242 | 7.7668358
|  | 2220 | 87.5775398 | 8.0403302
Additional Information: |  | 2215 | 87.5550512 | 8.4221188
These beamsplitters were designed for performance at 45° AOI. The data shown is for informational purposes only. |  | 2210 | 87.533429 | 8.643071
|  | 2205 | 87.5467352 | 8.9238248
|  | 2200 | 87.6034826 | 8.9495974
|  | 2195 | 87.623047 | 9.044723
|  | 2190 | 87.6627472 | 9.0927228
|  | 2185 | 87.6955332 | 9.0405668
|  | 2180 | 87.7255948 | 8.9657552
|  | 2175 | 87.7836276 | 8.8690524
|  | 2170 | 87.7953916 | 8.6436984
|  | 2165 | 87.8133356 | 8.4868144
|  | 2160 | 87.8134804 | 8.1489696
|  | 2155 | 87.8188064 | 7.9045836
|  | 2150 | 87.8055034 | 7.6430966
|  | 2145 | 87.7991562 | 7.3685238
|  | 2140 | 87.7969406 | 7.0246994
|  | 2135 | 87.7978276 | 6.8466424
|  | 2130 | 87.7923656 | 6.6212544
|  | 2125 | 87.7784764 | 6.4118036
|  | 2120 | 87.7642292 | 6.2867308
|  | 2115 | 87.7559434 | 6.2647466
|  | 2110 | 87.7385892 | 6.0903108
|  | 2105 | 87.719567 | 6.089993
|  | 2100 | 87.719592 | 6.171608
|  | 2095 | 87.7162 | 6.25993
|  | 2090 | 87.6680336 | 6.4481264
|  | 2085 | 87.6501528 | 6.6423172
|  | 2080 | 87.6407552 | 6.9508848
|  | 2075 | 87.6345976 | 7.2041624
|  | 2070 | 87.619665 | 7.567105
|  | 2065 | 87.5916272 | 7.8852028
|  | 2060 | 87.5813302 | 8.1820898
|  | 2055 | 87.5629558 | 8.5160542
|  | 2050 | 87.5407758 | 8.7587942
|  | 2045 | 87.519309 | 8.986711
|  | 2040 | 87.4837694 | 9.2467806
|  | 2035 | 87.4838194 | 9.3592306
|  | 2030 | 87.4781452 | 9.4512448
|  | 2025 | 87.4643546 | 9.4591954
|  | 2020 | 87.4135722 | 9.4147578
|  | 2015 | 87.398923 | 9.322747
|  | 2010 | 87.3553274 | 9.1565126
|  | 2005 | 87.349691 | 9.005419
|  | 2000 | 87.331409 | 8.767381
|  | 1995 | 87.3088912 | 8.4773288
|  | 1990 | 87.2894736 | 8.2442864
|  | 1985 | 87.2979176 | 8.0002224
|  | 1980 | 87.233014 | 7.811006
|  | 1975 | 87.2028864 | 7.6048936
|  | 1970 | 87.1671084 | 7.4557716
|  | 1965 | 87.1462366 | 7.3719434
|  | 1960 | 87.123683 | 7.298097
|  | 1955 | 87.0913892 | 7.2584308
|  | 1950 | 87.0441196 | 7.3008304
|  | 1945 | 87.0231538 | 7.4143962
|  | 1940 | 86.9809656 | 7.5433844
|  | 1935 | 86.955457 | 7.704243
|  | 1930 | 86.9071036 | 7.8513864
|  | 1925 | 86.8764128 | 8.0342172
|  | 1920 | 86.850872 | 8.277678
|  | 1915 | 86.801042 | 8.550468
|  | 1910 | 86.8021214 | 8.7831086
|  | 1905 | 86.8340742 | 8.9624658
|  | 1900 | 86.781269 | 9.153231
|  | 1895 | 86.7448256 | 9.3653844
|  | 1890 | 86.7259228 | 9.4449572
|  | 1885 | 86.707751 | 9.461809
|  | 1880 | 86.6816988 | 9.4577412
|  | 1875 | 86.6657036 | 9.4373464
|  | 1870 | 86.5843932 | 9.4318768
|  | 1865 | 86.6097412 | 9.2880688
|  | 1860 | 86.6350812 | 9.0957688
|  | 1855 | 86.5247868 | 9.0611532
|  | 1850 | 86.5083118 | 8.9181282
|  | 1845 | 86.4750368 | 8.7302032
|  | 1840 | 86.4886402 | 8.5299198
|  | 1835 | 86.4431504 | 8.4579796
|  | 1830 | 86.5020044 | 8.2696656
|  | 1825 | 86.4015636 | 8.2992964
|  | 1820 | 86.403271 | 8.281569
|  | 1815 | 86.3681766 | 8.3134134
|  | 1810 | 86.3535068 | 8.3468632
|  | 1805 | 86.3441434 | 8.4626166
|  | 1800 | 86.3346552 | 8.5737548
|  | 1795 | 86.3077466 | 8.7836034
|  | 1790 | 86.2790418 | 8.9842782
|  | 1785 | 86.2581548 | 9.1332152
|  | 1780 | 86.2362034 | 9.3046366
|  | 1775 | 86.1973604 | 9.4969596
|  | 1770 | 86.158782 | 9.641998
|  | 1765 | 86.130656 | 9.740234
|  | 1760 | 86.0836076 | 9.8239224
|  | 1755 | 86.062741 | 9.895189
|  | 1750 | 86.0545366 | 9.9070334
|  | 1745 | 86.0042086 | 9.8813914
|  | 1740 | 85.9704708 | 9.8284492
|  | 1735 | 85.9797818 | 9.7003482
|  | 1730 | 85.9449068 | 9.5905232
|  | 1725 | 85.9056692 | 9.5083208
|  | 1720 | 85.8694436 | 9.4217164
|  | 1715 | 85.8530198 | 9.3267102
|  | 1710 | 85.8052054 | 9.3080946
|  | 1705 | 85.796453 | 9.270777
|  | 1700 | 85.7534142 | 9.2845258
|  | 1695 | 85.7448224 | 9.2855176
|  | 1690 | 85.704911 | 9.369399
|  | 1685 | 85.6687876 | 9.4996624
|  | 1680 | 85.595246 | 9.652514
|  | 1675 | 85.5830682 | 9.7706118
|  | 1670 | 85.5301646 | 9.9162254
|  | 1665 | 85.5182512 | 10.0279588
|  | 1660 | 85.4971432 | 10.0916368
|  | 1655 | 85.4458086 | 10.2228714
|  | 1650 | 85.4183546 | 10.2918554
|  | 1645 | 85.3774242 | 10.3015358
|  | 1640 | 85.3431498 | 10.3258802
|  | 1635 | 85.311694 | 10.317166
|  | 1630 | 85.2755978 | 10.2899922
|  | 1625 | 85.204905 | 10.275395
|  | 1620 | 85.186868 | 10.218352
|  | 1615 | 85.133482 | 10.197118
|  | 1610 | 85.0995176 | 10.1288724
|  | 1605 | 85.0631148 | 10.1402052
|  | 1600 | 85.0157072 | 10.1709128
|  | 1595 | 84.9552304 | 10.2234396
|  | 1590 | 84.9086366 | 10.2187434
|  | 1585 | 84.873296 | 10.234394
|  | 1580 | 84.8217004 | 10.3396196
|  | 1575 | 84.8015912 | 10.4048388
|  | 1570 | 84.7281594 | 10.5152006
|  | 1565 | 84.6843084 | 10.6112616
|  | 1560 | 84.6493108 | 10.7026092
|  | 1555 | 84.5915424 | 10.7820776
|  | 1550 | 84.525965 | 10.868525
|  | 1545 | 84.4828226 | 10.8938874
|  | 1540 | 84.424436 | 10.909434
|  | 1535 | 84.3848764 | 10.9047236
|  | 1530 | 84.3243458 | 10.9354542
|  | 1525 | 84.2763056 | 10.9234444
|  | 1520 | 84.1987498 | 10.9195202
|  | 1515 | 84.1547782 | 10.9265518
|  | 1510 | 84.0878528 | 10.9683972
|  | 1505 | 84.0414626 | 10.9832174
|  | 1500 | 83.967111 | 11.024389
|  | 1495 | 83.916972 | 11.078418
|  | 1490 | 83.8535712 | 11.1604788
|  | 1485 | 83.7763052 | 11.2531248
|  | 1480 | 83.7158712 | 11.3106688
|  | 1475 | 83.656628 | 11.372492
|  | 1470 | 83.5957406 | 11.4392994
|  | 1465 | 83.5353656 | 11.4875844
|  | 1460 | 83.4646044 | 11.5056856
|  | 1455 | 83.398256 | 11.542324
|  | 1450 | 83.320878 | 11.603922
|  | 1445 | 83.251804 | 11.641276
|  | 1440 | 83.2008356 | 11.6639544
|  | 1435 | 83.1135518 | 11.7322982
|  | 1430 | 83.0451768 | 11.7918632
|  | 1425 | 82.9589128 | 11.8611972
|  | 1420 | 82.8960206 | 11.9081394
|  | 1415 | 82.8159212 | 11.9582488
|  | 1410 | 82.7132786 | 12.0328214
|  | 1405 | 82.6866454 | 12.0403146
|  | 1400 | 82.6495492 | 12.0373908
|  | 1395 | 82.5302912 | 12.1615288
|  | 1390 | 82.4265026 | 12.3051474
|  | 1385 | 82.3911786 | 12.3317114
|  | 1380 | 82.3070782 | 12.4004618
|  | 1375 | 82.2726864 | 12.4207936
|  | 1370 | 82.237027 | 12.423413
|  | 1365 | 82.1610604 | 12.4582296
|  | 1360 | 82.0889058 | 12.5083542
|  | 1355 | 82.050162 | 12.533368
|  | 1350 | 81.9325456 | 12.6289444
|  | 1345 | 81.8817028 | 12.6936672
|  | 1340 | 81.818429 | 12.744071
|  | 1335 | 81.7680594 | 12.7677206
|  | 1330 | 81.681366 | 12.861954
|  | 1325 | 81.6146074 | 12.9171226
|  | 1320 | 81.5417356 | 12.9590244
|  | 1315 | 81.4516708 | 12.9967892
|  | 1310 | 81.3840984 | 12.9816416
|  | 1305 | 81.3092632 | 13.0477668
|  | 1300 | 81.245156 | 13.129714
|  | 1295 | 81.1721216 | 13.2003584
|  | 1290 | 81.110852 | 13.278728
|  | 1285 | 81.0298654 | 13.3728246
|  | 1280 | 80.9419692 | 13.4504208
|  | 1275 | 80.860943 | 13.496907
|  | 1270 | 80.7940042 | 13.5296758
|  | 1265 | 80.729897 | 13.571863
|  | 1260 | 80.6467492 | 13.6357108
|  | 1255 | 80.5627546 | 13.6906254
|  | 1250 | 80.4806232 | 13.7690468
|  | 1245 | 80.4083528 | 13.8088872
|  | 1240 | 80.3390568 | 13.8488032
|  | 1235 | 80.2607788 | 13.9153712
|  | 1230 | 80.1884808 | 13.9944692
|  | 1225 | 80.109275 | 14.095535
|  | 1220 | 80.0443912 | 14.1640188
|  | 1215 | 79.9490196 | 14.2614004
|  | 1210 | 79.8891964 | 14.3454836
|  | 1205 | 79.8089966 | 14.4350034
|  | 1200 | 79.7402378 | 14.4670822
|  | 1195 | 79.640126 | 14.518254
|  | 1190 | 79.5739566 | 14.5460834
|  | 1185 | 79.4884488 | 14.6416412
|  | 1180 | 79.3866058 | 14.7592142
|  | 1175 | 79.3391824 | 14.8119476
|  | 1170 | 79.2707838 | 14.8922162
|  | 1165 | 79.1751632 | 15.0030268
|  | 1160 | 79.0793776 | 15.1115224
|  | 1155 | 79.0082298 | 15.1869602
|  | 1150 | 78.937977 | 15.257433
|  | 1145 | 78.8426162 | 15.3499238
|  | 1140 | 78.7926548 | 15.3828952
|  | 1135 | 78.6996194 | 15.4447106
|  | 1130 | 78.5927198 | 15.5273002
|  | 1125 | 78.5432232 | 15.5816268
|  | 1120 | 78.4611888 | 15.6824412
|  | 1115 | 78.3876288 | 15.7423112
|  | 1110 | 78.3030064 | 15.8300036
|  | 1105 | 78.1837924 | 15.9652776
|  | 1100 | 78.1418394 | 16.0057406
|  | 1095 | 78.0373836 | 16.0985364
|  | 1090 | 77.9751512 | 16.1513488
|  | 1085 | 77.8853104 | 16.2622796
|  | 1080 | 77.8090346 | 16.3536354
|  | 1075 | 77.7305592 | 16.4573008
|  | 1070 | 77.643044 | 16.559196
|  | 1065 | 77.5458962 | 16.6588338
|  | 1060 | 77.4779808 | 16.7170792
|  | 1055 | 77.400344 | 16.809426
|  | 1050 | 77.3242148 | 16.9185552
|  | 1045 | 77.2277458 | 17.0034942
|  | 1040 | 77.1339086 | 17.0838314
|  | 1035 | 77.0502206 | 17.1621094
|  | 1030 | 76.9843984 | 17.2137416
|  | 1025 | 76.8922178 | 17.3225422
|  | 1020 | 76.8085282 | 17.4124518
|  | 1015 | 76.7374246 | 17.4572754
|  | 1010 | 76.6675846 | 17.5283254
|  | 1005 | 76.5795334 | 17.6564066
|  | 1000 | 76.4895194 | 17.7648606
|  | 995 | 76.401203 | 17.839487
|  | 990 | 76.3151556 | 17.9101044
|  | 985 | 76.22238 | 18.01582
|  | 980 | 76.1454202 | 18.0856198
|  | 975 | 76.044036 | 18.140824
|  | 970 | 75.9523858 | 18.2369942
|  | 965 | 75.8785272 | 18.3079628
|  | 960 | 75.7909306 | 18.3746694
|  | 955 | 75.7101172 | 18.4596128
|  | 950 | 75.6233602 | 18.5496198
|  | 945 | 75.5237122 | 18.6284278
|  | 940 | 75.4563202 | 18.6625898
|  | 935 | 75.3357638 | 18.7266062
|  | 930 | 75.2590804 | 18.7958896
|  | 925 | 75.1767434 | 18.8726266
|  | 920 | 75.0961116 | 18.9238184
|  | 915 | 74.9845206 | 19.0697194
|  | 910 | 74.907846 | 19.097874
|  | 905 | 74.8123492 | 19.1488908
|  | 900 | 74.728435 | 19.176975
|  | 895 | 74.6441948 | 19.1820052
|  | 890 | 74.5403718 | 19.3021582
|  | 885 | 74.4580082 | 19.4879318
|  | 880 | 74.3624468 | 19.5947432
|  | 875 | 74.2711294 | 19.6486506
|  | 870 | 74.1649418 | 19.6677282
|  | 865 | 74.0841802 | 19.6921198
|  | 860 | 74.059024 | 19.683116
|  | 855 | 74.0474448 | 19.7906652
|  | 850 | 73.973791 | 19.844949
|  | 845 | 73.9068406 | 19.9376194
|  | 840 | 73.855587 | 19.919763
|  | 835 | 73.7675564 | 20.0652436
|  | 830 | 73.6693668 | 20.1896532
|  | 825 | 73.5748112 | 20.3699688
|  | 820 | 73.4718858 | 20.4820942
|  | 815 | 73.3737928 | 20.5770672
|  | 810 | 73.3004824 | 20.7224476
|  | 805 | 73.2133706 | 20.8957494
|  | 800 | 73.1575112 | 21.0263688
|  | 795 | 73.1063788 | 21.1330912
|  | 790 | 72.9976584 | 21.2601516
|  | 785 | 72.9291758 | 21.3724342
|  | 780 | 72.8643582 | 21.5201518
|  | 775 | 72.7945298 | 21.6631702
|  | 770 | 72.7246482 | 21.7947418
|  | 765 | 72.6611838 | 21.8439362
|  | 760 | 72.5988964 | 21.9790536
|  | 755 | 72.5130738 | 22.1445762
|  | 750 | 72.4503056 | 22.2825044
|  | 745 | 72.3925422 | 22.3705178
|  | 740 | 72.324143 | 22.497917
|  | 735 | 72.2439786 | 22.6590014
|  | 730 | 72.1878236 | 22.7387964
|  | 725 | 72.112982 | 22.856578
|  | 720 | 72.0420628 | 22.9619372
|  | 715 | 71.9622344 | 23.0845456
|  | 710 | 71.8939652 | 23.2289248
|  | 705 | 71.8109826 | 23.3713874
|  | 700 | 71.7513502 | 23.4838098
|  | 695 | 71.6678916 | 23.6237684
|  | 690 | 71.5837174 | 23.7302026
|  | 685 | 71.5150222 | 23.8684378
|  | 680 | 71.4573078 | 23.9478022
|  | 675 | 71.3844868 | 24.0906132
|  | 670 | 71.3096132 | 24.2063668
|  | 665 | 71.2189664 | 24.3328236
|  | 660 | 71.14415 | 24.4856
|  | 655 | 71.0818076 | 24.5824524
|  | 650 | 71.0038394 | 24.6862806
|  | 645 | 70.9363498 | 24.7675002
|  | 640 | 70.863706 | 24.902574
|  | 635 | 70.790862 | 25.022098
|  | 630 | 70.7203654 | 25.1737246
|  | 625 | 70.6673162 | 25.2551238
|  | 620 | 70.5999464 | 25.3949336
|  | 615 | 70.518813 | 25.507137
|  | 610 | 70.480386 | 25.531254
|  | 605 | 70.4099364 | 25.6489536
|  | 600 | 70.3420582 | 25.7967518
|  | 595 | 70.3036778 | 25.8659322
|  | 590 | 70.2354766 | 25.9929134
|  | 585 | 70.1879082 | 26.0336218
|  | 580 | 70.1406728 | 26.1990672
|  | 575 | 70.0925 | 26.2486
|  | 570 | 70.060841 | 26.256719
|  | 565 | 70.029804 | 26.383246
|  | 560 | 70.0027632 | 26.4022068
|  | 555 | 69.9703904 | 26.6833796
|  | 550 | 69.9417512 | 26.8107488
|  | 545 | 69.9262688 | 26.8321512
|  | 540 | 69.9046398 | 26.9017202
|  | 535 | 69.8965608 | 26.9278992
|  | 530 | 69.8905338 | 26.9717762
|  | 525 | 69.8902804 | 26.9582696
|  | 520 | 69.9069876 | 26.9114024
|  | 515 | 69.923793 | 26.910017
|  | 510 | 69.945043 | 26.844667
|  | 505 | 69.9847556 | 26.8481144
|  | 500 | 70.0230592 | 26.7998908
|  | 495 | 70.0910026 | 26.7181474
|  | 490 | 70.1875436 | 26.6738864
|  | 485 | 70.2741182 | 26.6539618
|  | 480 | 70.3852176 | 26.5948224
|  | 475 | 70.5191384 | 26.4651616
|  | 470 | 70.6628604 | 26.3463496
|  | 465 | 70.8191934 | 26.1993566
|  | 460 | 71.0086916 | 25.9407384
|  | 455 | 71.2179308 | 25.6794792
|  | 450 | 71.4482718 | 25.4409182
|  | 445 | 71.7147852 | 25.1834248
|  | 440 | 71.9900414 | 24.8758486
|  | 435 | 72.3505058 | 24.5255342
|  | 430 | 72.7737378 | 24.1408622
|  | 425 | 73.2229378 | 23.6791522
|  | 420 | 73.7219106 | 23.1820694
|  | 415 | 74.2936254 | 22.6201746
|  | 410 | 74.9300922 | 22.0554878
|  | 405 | 75.6087904 | 21.3762296
|  | 400 | 76.16546367 | 20.73352633