## EDG5CD5
Transmitted Intensity
|  | Scatter Angle (°) | Experimental (635 nm) | Theoretical (400 nm) | Theoretical (532 nm) | Theoretical (633 nm) | Theoretical (700 nm)
|  | -0.5 | 0.00381 | 0.00168 | 0.0012 | 0.00103 | 0.000978787
|  | -0.49 | 0.0042 | 0.00233 | 0.00168 | 0.00145 | 0.00138
|  | -0.48 | 0.00483 | 0.00319 | 0.00234 | 0.00203 | 0.00194
|  | -0.47 | 0.00512 | 0.00435 | 0.00323 | 0.00282 | 0.0027
|  | -0.46 | 0.00549 | 0.00588 | 0.00443 | 0.00388 | 0.00373
Product Raw Data |  | -0.45 | 0.00579 | 0.00789 | 0.00602 | 0.0053 | 0.00512
UV Fused Silica Engineered Diffuser®, 0.5° Circle Pattern |  | -0.44 | 0.00771 | 0.01051 | 0.00813 | 0.00719 | 0.00696
|  | -0.43 | 0.00812 | 0.01388 | 0.01087 | 0.00967 | 0.00938
Item # | EDG5CD5 | -0.42 | 0.01157 | 0.0182 | 0.01444 | 0.01291 | 0.01254
| EDG5CD5M | -0.41 | 0.01382 | 0.02369 | 0.01901 | 0.01708 | 0.01664
DISCLAIMER: Slight variations in performance data will occur from lot to lot. Please contact Technical Support with any questions regarding the use or reliability of this data. |  | -0.4 | 0.0183 | 0.03058 | 0.02483 | 0.02242 | 0.02189
|  | -0.39 | 0.02356 | 0.03917 | 0.03218 | 0.02919 | 0.02857
|  | -0.38 | 0.03043 | 0.04978 | 0.04136 | 0.03769 | 0.03696
|  | -0.37 | 0.03598 | 0.06276 | 0.05272 | 0.04826 | 0.04743
|  | -0.36 | 0.05167 | 0.07848 | 0.06663 | 0.06117 | 0.06034
|  | -0.35 | 0.06636 | 0.09735 | 0.08352 | 0.07724 | 0.07611
This data may be used in publications. However, please cite Thorlabs as the source. |  | -0.34 | 0.07983 | 0.11977 | 0.10381 | 0.09642 | 0.09517
|  | -0.33 | 0.10679 | 0.14614 | 0.12792 | 0.11923 | 0.11797
|  | -0.32 | 0.13064 | 0.17682 | 0.15626 | 0.14619 | 0.14495
Additional Information: |  | -0.31 | 0.15189 | 0.21215 | 0.18923 | 0.17729 | 0.17652
The theoretical data is an approximation of the intensity using a 633 nm beam and is normalized to the relative intensity at 0°. The experimental data is the measured intensity using a Ø1.0 mm, 635 nm beam, and is an average over measurements on 20 independent diffusers with each individual measurement normalized to its 0° value. |  | -0.3 | 0.19492 | 0.25235 | 0.22713 | 0.2141 | 0.21302
|  | -0.29 | 0.23432 | 0.29758 | 0.27018 | 0.25557 | 0.25474
|  | -0.28 | 0.27112 | 0.34785 | 0.31849 | 0.30223 | 0.30182
|  | -0.27 | 0.32815 | 0.40299 | 0.37199 | 0.35407 | 0.35426
|  | -0.26 | 0.3774 | 0.46267 | 0.43044 | 0.41109 | 0.41187
|  | -0.25 | 0.41783 | 0.52631 | 0.49336 | 0.47227 | 0.47423
|  | -0.24 | 0.51685 | 0.59311 | 0.56003 | 0.5381 | 0.54067
|  | -0.23 | 0.56091 | 0.66204 | 0.62947 | 0.60653 | 0.61027
|  | -0.22 | 0.60809 | 0.73178 | 0.70043 | 0.67652 | 0.68181
|  | -0.21 | 0.69103 | 0.8008 | 0.77139 | 0.74702 | 0.75377
|  | -0.2 | 0.74443 | 0.86734 | 0.84058 | 0.81597 | 0.82439
|  | -0.19 | 0.83929 | 0.92945 | 0.906 | 0.8818 | 0.89166
|  | -0.18 | 0.98652 | 0.98502 | 0.96549 | 0.94142 | 0.95337
|  | -0.17 | 1.0508 | 1.03181 | 1.0167 | 0.99378 | 1.00713
|  | -0.16 | 1.13427 | 1.06744 | 1.05718 | 1.03525 | 1.05043
|  | -0.15 | 1.0959 | 1.08917 | 1.08419 | 1.06376 | 1.0805
|  | -0.14 | 1.06376 | 1.08832 | 1.09213 | 1.07569 | 1.09362
|  | -0.13 | 1.06998 | 1.0757 | 1.07895 | 1.06273 | 1.08091
|  | -0.12 | 1.05858 | 1.06415 | 1.06689 | 1.05029 | 1.06854
|  | -0.11 | 1.10783 | 1.05364 | 1.05591 | 1.0394 | 1.05729
|  | -0.1 | 1.07672 | 1.04413 | 1.04599 | 1.02955 | 1.04711
|  | -0.09 | 1.02436 | 1.0356 | 1.03709 | 1.02074 | 1.038
|  | -0.08 | 0.95023 | 1.02802 | 1.02919 | 1.01296 | 1.0299
|  | -0.07 | 0.8761 | 1.02138 | 1.02228 | 1.0057 | 1.02282
|  | -0.06 | 0.8647 | 1.01567 | 1.01632 | 1 | 1.01671
|  | -0.05 | 0.85848 | 1.01085 | 1.0113 | 0.99482 | 1.01158
|  | -0.04 | 0.8704 | 1.00693 | 1.00722 | 0.99067 | 1.00739
|  | -0.03 | 0.88025 | 1.00389 | 1.00405 | 0.98756 | 1.00415
|  | -0.02 | 0.91135 | 1.00173 | 1.0018 | 0.98548 | 1.00184
|  | -0.01 | 0.95334 | 1.00043 | 1.00045 | 0.98393 | 1.00046
|  | 0 | 1 | 1 | 1 | 0.98341 | 1
|  | 0.01 | 1.05132 | 1.00043 | 1.00045 | 0.98393 | 1.00046
|  | 0.02 | 1.04769 | 1.00173 | 1.0018 | 0.98548 | 1.00184
|  | 0.03 | 1.04044 | 1.00389 | 1.00405 | 0.98756 | 1.00415
|  | 0.04 | 0.92017 | 1.00693 | 1.00722 | 0.99067 | 1.00739
|  | 0.05 | 0.9155 | 1.01085 | 1.0113 | 0.99482 | 1.01158
|  | 0.06 | 0.91446 | 1.01567 | 1.01632 | 1 | 1.01671
|  | 0.07 | 0.99585 | 1.02138 | 1.02228 | 1.0057 | 1.02282
|  | 0.08 | 1.00829 | 1.02802 | 1.02919 | 1.01296 | 1.0299
|  | 0.09 | 1.01918 | 1.0356 | 1.03709 | 1.02074 | 1.038
|  | 0.1 | 1.04977 | 1.04413 | 1.04599 | 1.02955 | 1.04711
|  | 0.11 | 1.08191 | 1.05364 | 1.05591 | 1.0394 | 1.05729
|  | 0.12 | 1.183 | 1.06415 | 1.06689 | 1.05029 | 1.06854
|  | 0.13 | 1.20218 | 1.0757 | 1.07895 | 1.06273 | 1.08091
|  | 0.14 | 1.18092 | 1.08832 | 1.09213 | 1.07569 | 1.09362
|  | 0.15 | 1.03421 | 1.08917 | 1.08419 | 1.06376 | 1.0805
|  | 0.16 | 0.95231 | 1.06744 | 1.05718 | 1.03525 | 1.05043
|  | 0.17 | 0.86418 | 1.03181 | 1.0167 | 0.99378 | 1.00713
|  | 0.18 | 0.87921 | 0.98502 | 0.96549 | 0.94142 | 0.95337
|  | 0.19 | 0.85226 | 0.92945 | 0.906 | 0.8818 | 0.89166
|  | 0.2 | 0.81856 | 0.86734 | 0.84058 | 0.81597 | 0.82439
|  | 0.21 | 0.73199 | 0.8008 | 0.77139 | 0.74702 | 0.75377
|  | 0.22 | 0.69103 | 0.73178 | 0.70043 | 0.67652 | 0.68181
|  | 0.23 | 0.66978 | 0.66204 | 0.62947 | 0.60653 | 0.61027
|  | 0.24 | 0.58942 | 0.59311 | 0.56003 | 0.5381 | 0.54067
|  | 0.25 | 0.53707 | 0.52631 | 0.49336 | 0.47227 | 0.47423
|  | 0.26 | 0.45982 | 0.46267 | 0.43044 | 0.41109 | 0.41187
|  | 0.27 | 0.41939 | 0.40299 | 0.37199 | 0.35407 | 0.35426
|  | 0.28 | 0.37377 | 0.34785 | 0.31849 | 0.30223 | 0.30182
|  | 0.29 | 0.32089 | 0.29758 | 0.27018 | 0.25557 | 0.25474
|  | 0.3 | 0.27164 | 0.25235 | 0.22713 | 0.2141 | 0.21302
|  | 0.31 | 0.24261 | 0.21215 | 0.18923 | 0.17729 | 0.17652
|  | 0.32 | 0.18663 | 0.17682 | 0.15626 | 0.14619 | 0.14495
|  | 0.33 | 0.14204 | 0.14614 | 0.12792 | 0.11923 | 0.11797
|  | 0.34 | 0.10575 | 0.11977 | 0.10381 | 0.09642 | 0.09517
|  | 0.35 | 0.07828 | 0.09735 | 0.08352 | 0.07724 | 0.07611
|  | 0.36 | 0.06169 | 0.07848 | 0.06663 | 0.06117 | 0.06034
|  | 0.37 | 0.05288 | 0.06276 | 0.05272 | 0.04826 | 0.04743
|  | 0.38 | 0.03773 | 0.04978 | 0.04136 | 0.03769 | 0.03696
|  | 0.39 | 0.03013 | 0.03917 | 0.03218 | 0.02919 | 0.02857
|  | 0.4 | 0.02365 | 0.03058 | 0.02483 | 0.02242 | 0.02189
|  | 0.41 | 0.01474 | 0.02369 | 0.01901 | 0.01708 | 0.01664
|  | 0.42 | 0.01057 | 0.0182 | 0.01444 | 0.01291 | 0.01254
|  | 0.43 | 0.00833 | 0.01388 | 0.01087 | 0.00967 | 0.00938
|  | 0.44 | 0.00608 | 0.01051 | 0.00813 | 0.00719 | 0.00696
|  | 0.45 | 0.00673 | 0.00789 | 0.00602 | 0.0053 | 0.00512
|  | 0.46 | 0.00579 | 0.00588 | 0.00443 | 0.00388 | 0.00373
|  | 0.47 | 0.00674 | 0.00435 | 0.00323 | 0.00282 | 0.0027
|  | 0.48 | 0.00449 | 0.00319 | 0.00234 | 0.00203 | 0.00194
|  | 0.49 | 0.00418 | 0.00233 | 0.00168 | 0.00145 | 0.00138
|  | 0.5 | 0.00225 | 0.00168 | 0.0012 | 0.00103 | 0.000978787