## Index Data
Index of Refraction
|  | F2 |  | N-F2 |  | N-SF11 |  | CaF2 |  | ZnSe
|  | Wavelength (µm) | Index | Wavelength (µm) | Index | Wavelength (µm) | Index | Wavelength (µm) | Index | Wavelength (µm) | Index
|  | 0.32 | 1.696016 | 0.35 | 1.67558 | 0.37 | 1.869834 | 0.23 | 1.475755 | 0.55 | 2.662458
Product Raw Data |  | 0.33 | 1.687661 | 0.36 | 1.66972 | 0.38 | 1.860553 | 0.3256566 | 1.449711 | 0.7262626 | 2.546143
Equilateral Dispersing Prisms |  | 0.34 | 1.680475 | 0.37 | 1.6646 | 0.39 | 1.852421 | 0.4213131 | 1.440369 | 0.9025253 | 2.502559
|  | 0.35 | 1.674224 | 0.38 | 1.66007 | 0.4 | 1.845234 | 0.5169697 | 1.435862 | 1.078788 | 2.480569
Item # | PS8xx | 0.36 | 1.668734 | 0.39 | 1.65604 | 0.41 | 1.838833 | 0.6126263 | 1.433291 | 1.255051 | 2.467731
DISCLAIMER: The data presented here are typical. Slight variations in performance data will occur from lot to lot. Please contact Technical Support with any questions regarding the use or reliability of this data. This data may be used in publications. However, please cite Thorlabs as the source. |  | 0.37 | 1.663875 | 0.4 | 1.65243 | 0.42 | 1.833097 | 0.7082828 | 1.431643 | 1.431313 | 2.459508
|  | 0.38 | 1.659543 | 0.41 | 1.64917 | 0.43 | 1.827925 | 0.8039394 | 1.430488 | 1.607576 | 2.45388
|  | 0.39 | 1.655658 | 0.42 | 1.64623 | 0.44 | 1.82324 | 0.899596 | 1.429616 | 1.783838 | 2.449827
|  | 0.4 | 1.652155 | 0.43 | 1.64354 | 0.45 | 1.818976 | 0.9952525 | 1.428914 | 1.960101 | 2.446784
|  | 0.41 | 1.648981 | 0.44 | 1.64109 | 0.46 | 1.815079 | 1.090909 | 1.428318 | 2.136364 | 2.444418
|  | 0.42 | 1.646092 | 0.45 | 1.63884 | 0.47 | 1.811505 | 1.186566 | 1.427788 | 2.312626 | 2.442521
|  | 0.43 | 1.643454 | 0.46 | 1.63678 | 0.48 | 1.808215 | 1.282222 | 1.427299 | 2.488889 | 2.440956
|  | 0.44 | 1.641035 | 0.47 | 1.63487 | 0.49 | 1.805179 | 1.377879 | 1.426834 | 2.665152 | 2.439635
|  | 0.45 | 1.638811 | 0.48 | 1.6331 | 0.5 | 1.802367 | 1.473535 | 1.426382 | 2.841414 | 2.438492
Additional Information: |  | 0.46 | 1.636758 | 0.49 | 1.63146 | 0.51 | 1.799758 | 1.569192 | 1.425935 | 3.017677 | 2.437483
|  | 0.47 | 1.63486 | 0.5 | 1.62993 | 0.52 | 1.79733 | 1.664848 | 1.425486 | 3.193939 | 2.436575
|  | 0.48 | 1.633099 | 0.51 | 1.62851 | 0.53 | 1.795065 | 1.760505 | 1.425033 | 3.370202 | 2.435744
|  | 0.49 | 1.631462 | 0.52 | 1.62717 | 0.54 | 1.792949 | 1.856162 | 1.424571 | 3.546465 | 2.434971
|  | 0.5 | 1.629937 | 0.53 | 1.62593 | 0.55 | 1.790967 | 1.951818 | 1.424098 | 3.722727 | 2.434242
|  | 0.51 | 1.628513 | 0.54 | 1.62476 | 0.56 | 1.789108 | 2.047475 | 1.423612 | 3.89899 | 2.433546
|  | 0.52 | 1.62718 | 0.55 | 1.62366 | 0.57 | 1.78736 | 2.143131 | 1.423112 | 4.075253 | 2.432875
|  | 0.53 | 1.625931 | 0.56 | 1.62262 | 0.58 | 1.785714 | 2.238788 | 1.422597 | 4.251515 | 2.432221
|  | 0.54 | 1.624758 | 0.57 | 1.62164 | 0.59 | 1.784162 | 2.334444 | 1.422064 | 4.427778 | 2.431579
|  | 0.55 | 1.623655 | 0.58 | 1.62072 | 0.6 | 1.782697 | 2.430101 | 1.421515 | 4.60404 | 2.430944
|  | 0.56 | 1.622616 | 0.59 | 1.61984 | 0.61 | 1.781311 | 2.525758 | 1.420947 | 4.780303 | 2.430313
|  | 0.57 | 1.621635 | 0.6 | 1.61902 | 0.62 | 1.779998 | 2.621414 | 1.420361 | 4.956566 | 2.429683
|  | 0.58 | 1.620708 | 0.61 | 1.61823 | 0.63 | 1.778752 | 2.717071 | 1.419756 | 5.132828 | 2.42905
|  | 0.59 | 1.619831 | 0.62 | 1.61748 | 0.64 | 1.77757 | 2.812727 | 1.419131 | 5.309091 | 2.428413
|  | 0.6 | 1.618999 | 0.63 | 1.61677 | 0.65 | 1.776446 | 2.908384 | 1.418487 | 5.485354 | 2.42777
|  | 0.61 | 1.618211 | 0.64 | 1.61609 | 0.66 | 1.775375 | 3.00404 | 1.417822 | 5.661616 | 2.42712
|  | 0.62 | 1.617461 | 0.65 | 1.61545 | 0.67 | 1.774355 | 3.099697 | 1.417137 | 5.837879 | 2.42646
|  | 0.63 | 1.616748 | 0.66 | 1.61483 | 0.68 | 1.773382 | 3.195354 | 1.416431 | 6.014141 | 2.42579
|  | 0.64 | 1.61607 | 0.67 | 1.61424 | 0.69 | 1.772453 | 3.29101 | 1.415704 | 6.190404 | 2.425108
|  | 0.65 | 1.615422 | 0.68 | 1.61368 | 0.7 | 1.771564 | 3.386667 | 1.414955 | 6.366667 | 2.424415
|  | 0.66 | 1.614805 | 0.69 | 1.61314 | 0.71 | 1.770714 | 3.482323 | 1.414186 | 6.542929 | 2.423708
|  | 0.67 | 1.614215 | 0.7 | 1.61262 | 0.72 | 1.769899 | 3.57798 | 1.413394 | 6.719192 | 2.422987
|  | 0.68 | 1.61365 | 0.71 | 1.61212 | 0.73 | 1.769118 | 3.673636 | 1.412581 | 6.895455 | 2.422252
|  | 0.69 | 1.61311 | 0.72 | 1.61164 | 0.74 | 1.768368 | 3.769293 | 1.411746 | 7.071717 | 2.421502
|  | 0.7 | 1.612592 | 0.73 | 1.61118 | 0.75 | 1.767648 | 3.864949 | 1.410889 | 7.24798 | 2.420736
|  | 0.71 | 1.612095 | 0.74 | 1.61074 | 0.76 | 1.766956 | 3.960606 | 1.410009 | 7.424242 | 2.419955
|  | 0.72 | 1.611618 | 0.75 | 1.61031 | 0.77 | 1.766289 | 4.056263 | 1.409106 | 7.600505 | 2.419156
|  | 0.73 | 1.611159 | 0.76 | 1.6099 | 0.78 | 1.765648 | 4.151919 | 1.408181 | 7.776768 | 2.418341
|  | 0.74 | 1.610718 | 0.77 | 1.6095 | 0.79 | 1.76503 | 4.247576 | 1.407233 | 7.95303 | 2.417507
|  | 0.75 | 1.610294 | 0.78 | 1.60911 | 0.8 | 1.764433 | 4.343232 | 1.406262 | 8.129293 | 2.416657
|  | 0.76 | 1.609885 | 0.79 | 1.60874 | 0.81 | 1.763857 | 4.438889 | 1.405268 | 8.305556 | 2.415788
|  | 0.77 | 1.60949 | 0.8 | 1.60838 | 0.82 | 1.763301 | 4.534545 | 1.40425 | 8.481818 | 2.4149
|  | 0.78 | 1.60911 | 0.81 | 1.60803 | 0.83 | 1.762763 | 4.630202 | 1.403209 | 8.658081 | 2.413993
|  | 0.79 | 1.608742 | 0.82 | 1.6077 | 0.84 | 1.762243 | 4.725859 | 1.402144 | 8.834343 | 2.413067
|  | 0.8 | 1.608387 | 0.83 | 1.60737 | 0.85 | 1.76174 | 4.821515 | 1.401055 | 9.010606 | 2.412122
|  | 0.81 | 1.608043 | 0.84 | 1.60705 | 0.86 | 1.761252 | 4.917172 | 1.399942 | 9.186869 | 2.411157
|  | 0.82 | 1.60771 | 0.85 | 1.60674 | 0.87 | 1.760779 | 5.012828 | 1.398804 | 9.363131 | 2.410171
|  | 0.83 | 1.607388 | 0.86 | 1.60644 | 0.88 | 1.76032 | 5.108485 | 1.397642 | 9.539394 | 2.409165
|  | 0.84 | 1.607075 | 0.87 | 1.60614 | 0.89 | 1.759874 | 5.204141 | 1.396456 | 9.715657 | 2.408138
|  | 0.85 | 1.606772 | 0.88 | 1.60586 | 0.9 | 1.759441 | 5.299798 | 1.395244 | 9.891919 | 2.40709
|  | 0.86 | 1.606477 | 0.89 | 1.60558 | 0.91 | 1.75902 | 5.395455 | 1.394007 | 10.06818 | 2.406021
|  | 0.87 | 1.606191 | 0.9 | 1.60531 | 0.92 | 1.758611 | 5.491111 | 1.392745 | 10.24444 | 2.40493
|  | 0.88 | 1.605913 | 0.91 | 1.60505 | 0.93 | 1.758213 | 5.586768 | 1.391458 | 10.42071 | 2.403817
|  | 0.89 | 1.605642 | 0.92 | 1.60479 | 0.94 | 1.757825 | 5.682424 | 1.390145 | 10.59697 | 2.402681
|  | 0.9 | 1.605379 | 0.93 | 1.60453 | 0.95 | 1.757447 | 5.778081 | 1.388806 | 10.77323 | 2.401523
|  | 0.91 | 1.605122 | 0.94 | 1.60429 | 0.96 | 1.757078 | 5.873737 | 1.387441 | 10.94949 | 2.400342
|  | 0.92 | 1.604872 | 0.95 | 1.60405 | 0.97 | 1.756719 | 5.969394 | 1.38605 | 11.12576 | 2.399138
|  | 0.93 | 1.604628 | 0.96 | 1.60381 | 0.98 | 1.756368 | 6.065051 | 1.384632 | 11.30202 | 2.39791
|  | 0.94 | 1.60439 | 0.97 | 1.60358 | 0.99 | 1.756025 | 6.160707 | 1.383187 | 11.47828 | 2.396658
|  | 0.95 | 1.604158 | 0.98 | 1.60335 | 1 | 1.75569 | 6.256364 | 1.381715 | 11.65455 | 2.395382
|  | 0.96 | 1.60393 | 0.99 | 1.60313 | 1.01 | 1.755363 | 6.35202 | 1.380216 | 11.83081 | 2.394082
|  | 0.97 | 1.603708 | 1 | 1.60291 | 1.02 | 1.755042 | 6.447677 | 1.37869 | 12.00707 | 2.392756
|  | 0.98 | 1.603491 | 1.01 | 1.60269 | 1.03 | 1.754728 | 6.543333 | 1.377135 | 12.18333 | 2.391406
|  | 0.99 | 1.603278 | 1.02 | 1.60248 | 1.04 | 1.754421 | 6.63899 | 1.375553 | 12.3596 | 2.39003
|  | 1 | 1.60307 | 1.03 | 1.60227 | 1.05 | 1.75412 | 6.734646 | 1.373942 | 12.53586 | 2.388628
|  | 1.01 | 1.602866 | 1.04 | 1.60207 | 1.06 | 1.753825 | 6.830303 | 1.372303 | 12.71212 | 2.387199
|  | 1.02 | 1.602666 | 1.05 | 1.60187 | 1.07 | 1.753536 | 6.92596 | 1.370635 | 12.88838 | 2.385744
|  | 1.03 | 1.602469 | 1.06 | 1.60167 | 1.08 | 1.753252 | 7.021616 | 1.368938 | 13.06465 | 2.384263
|  | 1.04 | 1.602277 | 1.07 | 1.60148 | 1.09 | 1.752973 | 7.117273 | 1.367212 | 13.24091 | 2.382753
|  | 1.05 | 1.602087 | 1.08 | 1.60128 | 1.1 | 1.752699 | 7.212929 | 1.365456 | 13.41717 | 2.381216
|  | 1.06 | 1.601901 | 1.09 | 1.60109 | 1.11 | 1.75243 | 7.308586 | 1.36367 | 13.59343 | 2.379651
|  | 1.07 | 1.601719 | 1.1 | 1.60091 | 1.12 | 1.752165 | 7.404242 | 1.361854 | 13.7697 | 2.378057
|  | 1.08 | 1.601539 | 1.11 | 1.60072 | 1.13 | 1.751905 | 7.499899 | 1.360007 | 13.94596 | 2.376434
|  | 1.09 | 1.601362 | 1.12 | 1.60054 | 1.14 | 1.751648 | 7.595556 | 1.358129 | 14.12222 | 2.374782
|  | 1.1 | 1.601188 | 1.13 | 1.60036 | 1.15 | 1.751396 | 7.691212 | 1.35622 | 14.29848 | 2.373099
|  | 1.11 | 1.601016 | 1.14 | 1.60018 | 1.16 | 1.751148 | 7.786869 | 1.354279 | 14.47475 | 2.371387
|  | 1.12 | 1.600847 | 1.15 | 1.60001 | 1.17 | 1.750903 | 7.882525 | 1.352307 | 14.65101 | 2.369643
|  | 1.13 | 1.600681 | 1.16 | 1.59983 | 1.18 | 1.750662 | 7.978182 | 1.350302 | 14.82727 | 2.367869
|  | 1.14 | 1.600516 | 1.17 | 1.59966 | 1.19 | 1.750424 | 8.073838 | 1.348264 | 15.00354 | 2.366062
|  | 1.15 | 1.600354 | 1.18 | 1.59949 | 1.2 | 1.750189 | 8.169495 | 1.346194 | 15.1798 | 2.364224
|  | 1.16 | 1.600194 | 1.19 | 1.59932 | 1.21 | 1.749957 | 8.265152 | 1.34409 | 15.35606 | 2.362352
|  | 1.17 | 1.600036 | 1.2 | 1.59915 | 1.22 | 1.749728 | 8.360808 | 1.341952 | 15.53232 | 2.360448
|  | 1.18 | 1.59988 | 1.21 | 1.59898 | 1.23 | 1.749502 | 8.456465 | 1.33978 | 15.70859 | 2.358509
|  | 1.19 | 1.599725 | 1.22 | 1.59882 | 1.24 | 1.749279 | 8.552121 | 1.337574 | 15.88485 | 2.356536
|  | 1.2 | 1.599573 | 1.23 | 1.59866 | 1.25 | 1.749058 | 8.647778 | 1.335332 | 16.06111 | 2.354528
|  | 1.21 | 1.599422 | 1.24 | 1.59849 | 1.26 | 1.74884 | 8.743434 | 1.333055 | 16.23737 | 2.352485
|  | 1.22 | 1.599273 | 1.25 | 1.59833 | 1.27 | 1.748624 | 8.839091 | 1.330743 | 16.41364 | 2.350406
|  | 1.23 | 1.599125 | 1.26 | 1.59817 | 1.28 | 1.74841 | 8.934747 | 1.328394 | 16.5899 | 2.34829
|  | 1.24 | 1.598978 | 1.27 | 1.59801 | 1.29 | 1.748199 | 9.030404 | 1.326008 | 16.76616 | 2.346136
|  | 1.25 | 1.598833 | 1.28 | 1.59786 | 1.3 | 1.747989 | 9.126061 | 1.323585 | 16.94242 | 2.343945
|  | 1.26 | 1.598689 | 1.29 | 1.5977 | 1.31 | 1.747782 | 9.221717 | 1.321124 | 17.11869 | 2.341715
|  | 1.27 | 1.598547 | 1.3 | 1.59754 | 1.32 | 1.747576 | 9.317374 | 1.318625 | 17.29495 | 2.339445
|  | 1.28 | 1.598406 | 1.31 | 1.59739 | 1.33 | 1.747372 | 9.41303 | 1.316088 | 17.47121 | 2.337136
|  | 1.29 | 1.598265 | 1.32 | 1.59723 | 1.34 | 1.74717 | 9.508687 | 1.313511 | 17.64747 | 2.334786
|  | 1.3 | 1.598126 | 1.33 | 1.59708 | 1.35 | 1.74697 | 9.604343 | 1.310894 | 17.82374 | 2.332394
|  | 1.31 | 1.597988 | 1.34 | 1.59693 | 1.36 | 1.746771 | 9.7 | 1.308237 | 18 | 2.32996
|  | 1.32 | 1.597851 | 1.35 | 1.59677 | 1.37 | 1.746573
|  | 1.33 | 1.597715 | 1.36 | 1.59662 | 1.38 | 1.746377
|  | 1.34 | 1.59758 | 1.37 | 1.59647 | 1.39 | 1.746183
|  | 1.35 | 1.597445 | 1.38 | 1.59632 | 1.4 | 1.74599
|  | 1.36 | 1.597312 | 1.39 | 1.59617 | 1.41 | 1.745798
|  | 1.37 | 1.597179 | 1.4 | 1.59602 | 1.42 | 1.745607
|  | 1.38 | 1.597046 | 1.41 | 1.59587 | 1.43 | 1.745417
|  | 1.39 | 1.596915 | 1.42 | 1.59572 | 1.44 | 1.745228
|  | 1.4 | 1.596784 | 1.43 | 1.59557 | 1.45 | 1.745041
|  | 1.41 | 1.596654 | 1.44 | 1.59542 | 1.46 | 1.744854
|  | 1.42 | 1.596524 | 1.45 | 1.59528 | 1.47 | 1.744668
|  | 1.43 | 1.596395 | 1.46 | 1.59513 | 1.48 | 1.744484
|  | 1.44 | 1.596266 | 1.47 | 1.59498 | 1.49 | 1.7443
|  | 1.45 | 1.596138 | 1.48 | 1.59483 | 1.5 | 1.744116
|  | 1.46 | 1.59601 | 1.49 | 1.59469 | 1.51 | 1.743934
|  | 1.47 | 1.595882 | 1.5 | 1.59454 | 1.52 | 1.743752
|  | 1.48 | 1.595755 | 1.51 | 1.59439 | 1.53 | 1.743571
|  | 1.49 | 1.595629 | 1.52 | 1.59424 | 1.54 | 1.74339
|  | 1.5 | 1.595502 | 1.53 | 1.5941 | 1.55 | 1.74321
|  | 1.51 | 1.595376 | 1.54 | 1.59395 | 1.56 | 1.743031
|  | 1.52 | 1.59525 | 1.55 | 1.5938 | 1.57 | 1.742852
|  | 1.53 | 1.595125 | 1.56 | 1.59366 | 1.58 | 1.742674
|  | 1.54 | 1.594999 | 1.57 | 1.59351 | 1.59 | 1.742496
|  | 1.55 | 1.594874 | 1.58 | 1.59336 | 1.6 | 1.742318
|  | 1.56 | 1.594749 | 1.59 | 1.59322 | 1.61 | 1.742141
|  | 1.57 | 1.594624 | 1.6 | 1.59307 | 1.62 | 1.741964
|  | 1.58 | 1.5945 | 1.61 | 1.59292 | 1.63 | 1.741788
|  | 1.59 | 1.594375 | 1.62 | 1.59278 | 1.64 | 1.741611
|  | 1.6 | 1.594251 | 1.63 | 1.59263 | 1.65 | 1.741435
|  | 1.61 | 1.594126 | 1.64 | 1.59248 | 1.66 | 1.74126
|  | 1.62 | 1.594002 | 1.65 | 1.59233 | 1.67 | 1.741084
|  | 1.63 | 1.593878 | 1.66 | 1.59219 | 1.68 | 1.740909
|  | 1.64 | 1.593754 | 1.67 | 1.59204 | 1.69 | 1.740734
|  | 1.65 | 1.593629 | 1.68 | 1.59189 | 1.7 | 1.740559
|  | 1.66 | 1.593505 | 1.69 | 1.59174 | 1.71 | 1.740384
|  | 1.67 | 1.593381 | 1.7 | 1.59159 | 1.72 | 1.740209
|  | 1.68 | 1.593257 | 1.71 | 1.59144 | 1.73 | 1.740034
|  | 1.69 | 1.593132 | 1.72 | 1.59129 | 1.74 | 1.739859
|  | 1.7 | 1.593008 | 1.73 | 1.59114 | 1.75 | 1.739684
|  | 1.71 | 1.592883 | 1.74 | 1.59099 | 1.76 | 1.73951
|  | 1.72 | 1.592759 | 1.75 | 1.59084 | 1.77 | 1.739335
|  | 1.73 | 1.592634 | 1.76 | 1.59069 | 1.78 | 1.73916
|  | 1.74 | 1.592509 | 1.77 | 1.59054 | 1.79 | 1.738985
|  | 1.75 | 1.592384 | 1.78 | 1.59039 | 1.8 | 1.738811
|  | 1.76 | 1.592259 | 1.79 | 1.59024 | 1.81 | 1.738636
|  | 1.77 | 1.592134 | 1.8 | 1.59009 | 1.82 | 1.73846
|  | 1.78 | 1.592008 | 1.81 | 1.58994 | 1.83 | 1.738285
|  | 1.79 | 1.591883 | 1.82 | 1.58978 | 1.84 | 1.73811
|  | 1.8 | 1.591757 | 1.83 | 1.58963 | 1.85 | 1.737934
|  | 1.81 | 1.591631 | 1.84 | 1.58948 | 1.86 | 1.737759
|  | 1.82 | 1.591504 | 1.85 | 1.58932 | 1.87 | 1.737583
|  | 1.83 | 1.591378 | 1.86 | 1.58917 | 1.88 | 1.737407
|  | 1.84 | 1.591251 | 1.87 | 1.58901 | 1.89 | 1.73723
|  | 1.85 | 1.591124 | 1.88 | 1.58886 | 1.9 | 1.737054
|  | 1.86 | 1.590997 | 1.89 | 1.5887 | 1.91 | 1.736877
|  | 1.87 | 1.59087 | 1.9 | 1.58855 | 1.92 | 1.7367
|  | 1.88 | 1.590742 | 1.91 | 1.58839 | 1.93 | 1.736523
|  | 1.89 | 1.590614 | 1.92 | 1.58823 | 1.94 | 1.736345
|  | 1.9 | 1.590485 | 1.93 | 1.58808 | 1.95 | 1.736167
|  | 1.91 | 1.590357 | 1.94 | 1.58792 | 1.96 | 1.735989
|  | 1.92 | 1.590228 | 1.95 | 1.58776 | 1.97 | 1.735811
|  | 1.93 | 1.590099 | 1.96 | 1.5876 | 1.98 | 1.735632
|  | 1.94 | 1.589969 | 1.97 | 1.58744 | 1.99 | 1.735453
|  | 1.95 | 1.589839 | 1.98 | 1.58728 | 2 | 1.735273
|  | 1.96 | 1.589709 | 1.99 | 1.58712 | 2.01 | 1.735093
|  | 1.97 | 1.589578 | 2 | 1.58696 | 2.02 | 1.734913
|  | 1.98 | 1.589447 | 2.01 | 1.5868 | 2.03 | 1.734732
|  | 1.99 | 1.589316 | 2.02 | 1.58663 | 2.04 | 1.734551
|  | 2 | 1.589184 | 2.03 | 1.58647 | 2.05 | 1.73437
|  | 2.01 | 1.589052 | 2.04 | 1.58631 | 2.06 | 1.734188
|  | 2.02 | 1.588919 | 2.05 | 1.58614 | 2.07 | 1.734005
|  | 2.03 | 1.588786 | 2.06 | 1.58598 | 2.08 | 1.733823
|  | 2.04 | 1.588653 | 2.07 | 1.58581 | 2.09 | 1.733639
|  | 2.05 | 1.588519 | 2.08 | 1.58565 | 2.1 | 1.733456
|  | 2.06 | 1.588385 | 2.09 | 1.58548 | 2.11 | 1.733272
|  | 2.07 | 1.588251 | 2.1 | 1.58531 | 2.12 | 1.733087
|  | 2.08 | 1.588116 | 2.11 | 1.58514 | 2.13 | 1.732902
|  | 2.09 | 1.58798 | 2.12 | 1.58498 | 2.14 | 1.732716
|  | 2.1 | 1.587844 | 2.13 | 1.58481 | 2.15 | 1.73253
|  | 2.11 | 1.587708 | 2.14 | 1.58464 | 2.16 | 1.732343
|  | 2.12 | 1.587571 | 2.15 | 1.58447 | 2.17 | 1.732156
|  | 2.13 | 1.587434 | 2.16 | 1.5843 | 2.18 | 1.731969
|  | 2.14 | 1.587297 | 2.17 | 1.58412 | 2.19 | 1.731781
|  | 2.15 | 1.587158 | 2.18 | 1.58395 | 2.2 | 1.731592
|  | 2.16 | 1.58702 | 2.19 | 1.58378 | 2.21 | 1.731403
|  | 2.17 | 1.586881 | 2.2 | 1.5836 | 2.22 | 1.731213
|  | 2.18 | 1.586741 | 2.21 | 1.58343 | 2.23 | 1.731022
|  | 2.19 | 1.586601 | 2.22 | 1.58325 | 2.24 | 1.730831
|  | 2.2 | 1.58646 | 2.23 | 1.58308 | 2.25 | 1.73064
|  | 2.21 | 1.586319 | 2.24 | 1.5829 | 2.26 | 1.730448
|  | 2.22 | 1.586178 | 2.25 | 1.58273 | 2.27 | 1.730255
|  | 2.23 | 1.586036 | 2.26 | 1.58255 | 2.28 | 1.730062
|  | 2.24 | 1.585893 | 2.27 | 1.58237 | 2.29 | 1.729868
|  | 2.25 | 1.58575 | 2.28 | 1.58219 | 2.3 | 1.729673
|  | 2.26 | 1.585606 | 2.29 | 1.58201 | 2.31 | 1.729478
|  | 2.27 | 1.585462 | 2.3 | 1.58183 | 2.32 | 1.729282
|  | 2.28 | 1.585317 | 2.31 | 1.58165 | 2.33 | 1.729086
|  | 2.29 | 1.585172 | 2.32 | 1.58146 | 2.34 | 1.728889
|  | 2.3 | 1.585026 | 2.33 | 1.58128 | 2.35 | 1.728691
|  | 2.31 | 1.58488 | 2.34 | 1.5811 | 2.36 | 1.728493
|  | 2.32 | 1.584733 | 2.35 | 1.58091 | 2.37 | 1.728294
|  | 2.33 | 1.584585 | 2.36 | 1.58073 | 2.38 | 1.728094
|  | 2.34 | 1.584437 | 2.37 | 1.58054 | 2.39 | 1.727894
|  | 2.35 | 1.584288 | 2.38 | 1.58035 | 2.4 | 1.727693
|  | 2.36 | 1.584139 | 2.39 | 1.58017 | 2.41 | 1.727491
|  | 2.37 | 1.583989 | 2.4 | 1.57998 | 2.42 | 1.727289
|  | 2.38 | 1.583839 | 2.41 | 1.57979 | 2.43 | 1.727086
|  | 2.39 | 1.583688 | 2.42 | 1.5796 | 2.44 | 1.726882
|  | 2.4 | 1.583537 | 2.43 | 1.57941 | 2.45 | 1.726678
|  | 2.41 | 1.583384 | 2.44 | 1.57922 | 2.46 | 1.726472
|  | 2.42 | 1.583232 | 2.45 | 1.57902 | 2.47 | 1.726267
|  | 2.43 | 1.583078 | 2.46 | 1.57883 | 2.48 | 1.72606
|  | 2.44 | 1.582924 | 2.47 | 1.57864 | 2.49 | 1.725853
|  | 2.45 | 1.58277 | 2.48 | 1.57844 | 2.5 | 1.725645
|  | 2.46 | 1.582615 | 2.49 | 1.57825
|  | 2.47 | 1.582459 | 2.5 | 1.57805
|  | 2.48 | 1.582302
|  | 2.49 | 1.582145
|  | 2.5 | 1.581988

## Graphs
Product Raw Data
Equilateral Dispersing Prisms
Item # | PS8xx
DISCLAIMER: The data presented here are typical. Slight variations in performance data will occur from lot to lot. Please contact Technical Support with any questions regarding the use or reliability of this data. This data may be used in publications. However, please cite Thorlabs as the source.
Additional Information: