## Sheet1
|  | Wavelength (nm) | % Transmission
|  | 1800 | 90.209555
|  | 1795 | 90.192567
|  | 1790 | 90.185123
|  | 1785 | 90.272732
Product Raw Data |  | 1780 | 90.239218
400 nm Longpass Colored Glass Filter |  | 1775 | 90.294254
|  | 1770 | 90.250262
Item # | FGL400, FGL400S & FGL400M | 1765 | 90.245154
DISCLAIMER: The data presented here are typical. Slight variations in performance data will occur from lot to lot. Please contact Technical Support with any questions regarding the use or reliability of this data. |  | 1760 | 90.258469
|  | 1755 | 90.265687
|  | 1750 | 90.289831
|  | 1745 | 90.294687
|  | 1740 | 90.282301
|  | 1735 | 90.272004
|  | 1730 | 90.29591
Additional Information: |  | 1725 | 90.3382
Measurements Made at Normal Incidence |  | 1720 | 90.323383
|  | 1715 | 90.302135
|  | 1710 | 90.319308
|  | 1705 | 90.322037
|  | 1700 | 90.335126
|  | 1695 | 90.327946
|  | 1690 | 90.321676
|  | 1685 | 90.323386
|  | 1680 | 90.348677
|  | 1675 | 90.359469
|  | 1670 | 90.297103
|  | 1665 | 90.295601
|  | 1660 | 90.304129
|  | 1655 | 90.300918
|  | 1650 | 90.266214
|  | 1645 | 90.247672
|  | 1640 | 90.264224
|  | 1635 | 90.260438
|  | 1630 | 90.268359
|  | 1625 | 90.220717
|  | 1620 | 90.222555
|  | 1615 | 90.210465
|  | 1610 | 90.222306
|  | 1605 | 90.194917
|  | 1600 | 90.185249
|  | 1595 | 90.16231
|  | 1590 | 90.155647
|  | 1585 | 90.134195
|  | 1580 | 90.108088
|  | 1575 | 90.102491
|  | 1570 | 90.062346
|  | 1565 | 90.054945
|  | 1560 | 90.033726
|  | 1555 | 90.016638
|  | 1550 | 89.99301
|  | 1545 | 89.984821
|  | 1540 | 89.955526
|  | 1535 | 89.924077
|  | 1530 | 89.889403
|  | 1525 | 89.857807
|  | 1520 | 89.848628
|  | 1515 | 89.805907
|  | 1510 | 89.786534
|  | 1505 | 89.762724
|  | 1500 | 89.729882
|  | 1495 | 89.708004
|  | 1490 | 89.674713
|  | 1485 | 89.663985
|  | 1480 | 89.633573
|  | 1475 | 89.604072
|  | 1470 | 89.553056
|  | 1465 | 89.523857
|  | 1460 | 89.51652
|  | 1455 | 89.481744
|  | 1450 | 89.458806
|  | 1445 | 89.415229
|  | 1440 | 89.351215
|  | 1435 | 89.314703
|  | 1430 | 89.284132
|  | 1425 | 89.214364
|  | 1420 | 89.147867
|  | 1415 | 89.106693
|  | 1410 | 89.055416
|  | 1405 | 89.036968
|  | 1400 | 89.051754
|  | 1395 | 89.122328
|  | 1390 | 89.090561
|  | 1385 | 89.123952
|  | 1380 | 89.122446
|  | 1375 | 89.110886
|  | 1370 | 89.100418
|  | 1365 | 89.106593
|  | 1360 | 89.114266
|  | 1355 | 89.027956
|  | 1350 | 88.991158
|  | 1345 | 88.992645
|  | 1340 | 88.971981
|  | 1335 | 88.951496
|  | 1330 | 88.949412
|  | 1325 | 88.949142
|  | 1320 | 88.946463
|  | 1315 | 88.920496
|  | 1310 | 88.88545
|  | 1305 | 88.839241
|  | 1300 | 88.827672
|  | 1295 | 88.822284
|  | 1290 | 88.814123
|  | 1285 | 88.814842
|  | 1280 | 88.797719
|  | 1275 | 88.757622
|  | 1270 | 88.732182
|  | 1265 | 88.708604
|  | 1260 | 88.699842
|  | 1255 | 88.693989
|  | 1250 | 88.680935
|  | 1245 | 88.675255
|  | 1240 | 88.66444
|  | 1235 | 88.651208
|  | 1230 | 88.626278
|  | 1225 | 88.609803
|  | 1220 | 88.596262
|  | 1215 | 88.581063
|  | 1210 | 88.581334
|  | 1205 | 88.57048
|  | 1200 | 88.571401
|  | 1195 | 88.557321
|  | 1190 | 88.528853
|  | 1185 | 88.535504
|  | 1180 | 88.550461
|  | 1175 | 88.538162
|  | 1170 | 88.517805
|  | 1165 | 88.508783
|  | 1160 | 88.503291
|  | 1155 | 88.494039
|  | 1150 | 88.505851
|  | 1145 | 88.484912
|  | 1140 | 88.493864
|  | 1135 | 88.501858
|  | 1130 | 88.480079
|  | 1125 | 88.483626
|  | 1120 | 88.490445
|  | 1115 | 88.46543
|  | 1110 | 88.471284
|  | 1105 | 88.475361
|  | 1100 | 88.491091
|  | 1095 | 88.493325
|  | 1090 | 88.473008
|  | 1085 | 88.462397
|  | 1080 | 88.475166
|  | 1075 | 88.499081
|  | 1070 | 88.512512
|  | 1065 | 88.514325
|  | 1060 | 88.514697
|  | 1055 | 88.52949
|  | 1050 | 88.539911
|  | 1045 | 88.529813
|  | 1040 | 88.537512
|  | 1035 | 88.549286
|  | 1030 | 88.557555
|  | 1025 | 88.564283
|  | 1020 | 88.581945
|  | 1015 | 88.598508
|  | 1010 | 88.602522
|  | 1005 | 88.62884
|  | 1000 | 88.641763
|  | 995 | 88.63986
|  | 990 | 88.651066
|  | 985 | 88.673263
|  | 980 | 88.698905
|  | 975 | 88.714565
|  | 970 | 88.714594
|  | 965 | 88.723021
|  | 960 | 88.745677
|  | 955 | 88.766949
|  | 950 | 88.774659
|  | 945 | 88.783904
|  | 940 | 88.798502
|  | 935 | 88.816534
|  | 930 | 88.836065
|  | 925 | 88.85278
|  | 920 | 88.868689
|  | 915 | 88.890854
|  | 910 | 88.902246
|  | 905 | 88.91389
|  | 900 | 88.945904
|  | 895 | 88.945776
|  | 890 | 88.955233
|  | 885 | 88.990639
|  | 880 | 88.996208
|  | 875 | 89.019917
|  | 870 | 89.075776
|  | 865 | 89.084322
|  | 860 | 89.109046
|  | 855 | 89.004775
|  | 850 | 88.85434
|  | 845 | 88.876113
|  | 840 | 88.977297
|  | 835 | 89.021906
|  | 830 | 89.043069
|  | 825 | 89.076389
|  | 820 | 89.104293
|  | 815 | 89.17377
|  | 810 | 89.224036
|  | 805 | 89.259778
|  | 800 | 89.320668
|  | 795 | 89.349587
|  | 790 | 89.406378
|  | 785 | 89.479637
|  | 780 | 89.521252
|  | 775 | 89.579156
|  | 770 | 89.652441
|  | 765 | 89.71294
|  | 760 | 89.743429
|  | 755 | 89.785741
|  | 750 | 89.86316
|  | 745 | 89.92453
|  | 740 | 89.969859
|  | 735 | 90.025801
|  | 730 | 90.112138
|  | 725 | 90.164869
|  | 720 | 90.199256
|  | 715 | 90.259839
|  | 710 | 90.313007
|  | 705 | 90.348072
|  | 700 | 90.383002
|  | 695 | 90.431806
|  | 690 | 90.485644
|  | 685 | 90.543275
|  | 680 | 90.579286
|  | 675 | 90.628855
|  | 670 | 90.652186
|  | 665 | 90.673232
|  | 660 | 90.718057
|  | 655 | 90.766938
|  | 650 | 90.795985
|  | 645 | 90.838982
|  | 640 | 90.874063
|  | 635 | 90.938732
|  | 630 | 90.973032
|  | 625 | 90.965341
|  | 620 | 90.982627
|  | 615 | 91.012493
|  | 610 | 91.032053
|  | 605 | 91.068633
|  | 600 | 91.092694
|  | 595 | 91.089432
|  | 590 | 91.080008
|  | 585 | 91.061643
|  | 580 | 91.077199
|  | 575 | 91.070625
|  | 570 | 91.038808
|  | 565 | 91.01735
|  | 560 | 90.990176
|  | 555 | 90.950081
|  | 550 | 90.882346
|  | 545 | 90.855674
|  | 540 | 90.814071
|  | 535 | 90.727632
|  | 530 | 90.63325
|  | 525 | 90.553092
|  | 520 | 90.444994
|  | 515 | 90.335809
|  | 510 | 90.198581
|  | 505 | 90.063441
|  | 500 | 89.939641
|  | 495 | 89.813594
|  | 490 | 89.610569
|  | 485 | 89.399889
|  | 480 | 89.218204
|  | 475 | 88.986112
|  | 470 | 88.721622
|  | 465 | 88.479361
|  | 460 | 88.215234
|  | 455 | 87.91793
|  | 450 | 87.592705
|  | 445 | 87.248339
|  | 440 | 86.839501
|  | 435 | 86.349435
|  | 430 | 85.761315
|  | 425 | 85.051118
|  | 420 | 83.977311
|  | 415 | 82.020465
|  | 410 | 77.064249
|  | 405 | 62.378955
|  | 400 | 32.363409
|  | 395 | 7.716776
|  | 390 | 0.429341
|  | 385 | 0.016025
|  | 380 | 0.011553
|  | 375 | 0.011564
|  | 370 | 0.009997
|  | 365 | 0.008642
|  | 360 | 0.01114
|  | 355 | 0.014465
|  | 350 | 0.012901
|  | 345 | 0.012279
|  | 340 | 0.012066
|  | 335 | 0.014448
|  | 330 | 0.012362
|  | 325 | 0.009653
|  | 320 | 0.01182
|  | 315 | 0.010808
|  | 310 | 0.009046
|  | 305 | 0.010072
|  | 300 | 0.010782
|  | 295 | 0.009727
|  | 290 | 0.008678
|  | 285 | 0.010005
|  | 280 | 0.011022
|  | 275 | 0.010483
|  | 270 | 0.00963
|  | 265 | 0.009798
|  | 260 | 0.008338
|  | 255 | 0.007595
|  | 250 | 0.009468
|  | 245 | 0.010496
|  | 240 | 0.009879
|  | 235 | 0.008478
|  | 230 | 0.008291
|  | 225 | 0.009674
|  | 220 | 0.009245
|  | 215 | 0.009107
|  | 210 | 0.008328
|  | 205 | 0.01002
|  | 200 | 0.009688