## Sheet1
|  | Wavelength (nm) | % Transmission
|  | 2600 | 87.780448
|  | 2595 | 87.788104
|  | 2590 | 87.827921
|  | 2585 | 87.86087
Product Raw Data |  | 2580 | 87.882444
650 nm Longpass Colored Glass Filter |  | 2575 | 87.904944
|  | 2570 | 88.009196
Item # | FGL645 | 2565 | 88.032417
DISCLAIMER: The data presented here are typical. Slight variations in performance data will occur from lot to lot. Please contact Technical Support with any questions regarding the use or reliability of this data. |  | 2560 | 88.015146
|  | 2555 | 87.99434
|  | 2550 | 88.068531
|  | 2545 | 88.126503
|  | 2540 | 88.174554
|  | 2535 | 88.217871
|  | 2530 | 88.227454
Additional Information: |  | 2525 | 88.23738
Measurements Made at Normal Incidence |  | 2520 | 88.249294
|  | 2515 | 88.318772
|  | 2510 | 88.352766
|  | 2505 | 88.402954
|  | 2500 | 88.409197
|  | 2495 | 88.462533
|  | 2490 | 88.446165
|  | 2485 | 88.524191
|  | 2480 | 88.528349
|  | 2475 | 88.599429
|  | 2470 | 88.632142
|  | 2465 | 88.706453
|  | 2460 | 88.702131
|  | 2455 | 88.827407
|  | 2450 | 88.846224
|  | 2445 | 88.928892
|  | 2440 | 88.938844
|  | 2435 | 88.993842
|  | 2430 | 89.036264
|  | 2425 | 89.058832
|  | 2420 | 89.10711
|  | 2415 | 89.156928
|  | 2410 | 89.215518
|  | 2405 | 89.217675
|  | 2400 | 89.28707
|  | 2395 | 89.305528
|  | 2390 | 89.367333
|  | 2385 | 89.371682
|  | 2380 | 89.377661
|  | 2375 | 89.416745
|  | 2370 | 89.42744
|  | 2365 | 89.442267
|  | 2360 | 89.454535
|  | 2355 | 89.47841
|  | 2350 | 89.483308
|  | 2345 | 89.503901
|  | 2340 | 89.518333
|  | 2335 | 89.496346
|  | 2330 | 89.50235
|  | 2325 | 89.539855
|  | 2320 | 89.524118
|  | 2315 | 89.52315
|  | 2310 | 89.509479
|  | 2305 | 89.545174
|  | 2300 | 89.528147
|  | 2295 | 89.532012
|  | 2290 | 89.503359
|  | 2285 | 89.504161
|  | 2280 | 89.4786
|  | 2275 | 89.480915
|  | 2270 | 89.474434
|  | 2265 | 89.460542
|  | 2260 | 89.453765
|  | 2255 | 89.423427
|  | 2250 | 89.400031
|  | 2245 | 89.359851
|  | 2240 | 89.359876
|  | 2235 | 89.35681
|  | 2230 | 89.336757
|  | 2225 | 89.353114
|  | 2220 | 89.365146
|  | 2215 | 89.400536
|  | 2210 | 89.456646
|  | 2205 | 89.4971
|  | 2200 | 89.561149
|  | 2195 | 89.622927
|  | 2190 | 89.755543
|  | 2185 | 89.884051
|  | 2180 | 89.981761
|  | 2175 | 90.074234
|  | 2170 | 90.164471
|  | 2165 | 90.233854
|  | 2160 | 90.295871
|  | 2155 | 90.352554
|  | 2150 | 90.362363
|  | 2145 | 90.400238
|  | 2140 | 90.405156
|  | 2135 | 90.452822
|  | 2130 | 90.460953
|  | 2125 | 90.494786
|  | 2120 | 90.52208
|  | 2115 | 90.544309
|  | 2110 | 90.573397
|  | 2105 | 90.587244
|  | 2100 | 90.637854
|  | 2095 | 90.649223
|  | 2090 | 90.679259
|  | 2085 | 90.682674
|  | 2080 | 90.691184
|  | 2075 | 90.704863
|  | 2070 | 90.702162
|  | 2065 | 90.72462
|  | 2060 | 90.722408
|  | 2055 | 90.741072
|  | 2050 | 90.77564
|  | 2045 | 90.769997
|  | 2040 | 90.793774
|  | 2035 | 90.780185
|  | 2030 | 90.778127
|  | 2025 | 90.79605
|  | 2020 | 90.819286
|  | 2015 | 90.811092
|  | 2010 | 90.828626
|  | 2005 | 90.852847
|  | 2000 | 90.853204
|  | 1995 | 90.855879
|  | 1990 | 90.872768
|  | 1985 | 90.905143
|  | 1980 | 90.929876
|  | 1975 | 90.955484
|  | 1970 | 90.969219
|  | 1965 | 90.985191
|  | 1960 | 90.997053
|  | 1955 | 91.01465
|  | 1950 | 91.040297
|  | 1945 | 91.025904
|  | 1940 | 91.02988
|  | 1935 | 91.023924
|  | 1930 | 91.013617
|  | 1925 | 91.043286
|  | 1920 | 91.049905
|  | 1915 | 91.032561
|  | 1910 | 91.065765
|  | 1905 | 91.085644
|  | 1900 | 91.109494
|  | 1895 | 91.105986
|  | 1890 | 91.120864
|  | 1885 | 91.143037
|  | 1880 | 91.167863
|  | 1875 | 91.210854
|  | 1870 | 91.240794
|  | 1865 | 91.183605
|  | 1860 | 91.132311
|  | 1855 | 91.167612
|  | 1850 | 91.221676
|  | 1845 | 91.228721
|  | 1840 | 91.207979
|  | 1835 | 91.207178
|  | 1830 | 91.206447
|  | 1825 | 91.231612
|  | 1820 | 91.230745
|  | 1815 | 91.239892
|  | 1810 | 91.249512
|  | 1805 | 91.27668
|  | 1800 | 91.317305
|  | 1795 | 91.335889
|  | 1790 | 91.332754
|  | 1785 | 91.326803
|  | 1780 | 91.345612
|  | 1775 | 91.359354
|  | 1770 | 91.365963
|  | 1765 | 91.365471
|  | 1760 | 91.377594
|  | 1755 | 91.392021
|  | 1750 | 91.388983
|  | 1745 | 91.396795
|  | 1740 | 91.409517
|  | 1735 | 91.420335
|  | 1730 | 91.420921
|  | 1725 | 91.420411
|  | 1720 | 91.448239
|  | 1715 | 91.441128
|  | 1710 | 91.42096
|  | 1705 | 91.452499
|  | 1700 | 91.458606
|  | 1695 | 91.454371
|  | 1690 | 91.450839
|  | 1685 | 91.445253
|  | 1680 | 91.465657
|  | 1675 | 91.475073
|  | 1670 | 91.457893
|  | 1665 | 91.443243
|  | 1660 | 91.44827
|  | 1655 | 91.440944
|  | 1650 | 91.449861
|  | 1645 | 91.454984
|  | 1640 | 91.440275
|  | 1635 | 91.426724
|  | 1630 | 91.412887
|  | 1625 | 91.40534
|  | 1620 | 91.392865
|  | 1615 | 91.392704
|  | 1610 | 91.38247
|  | 1605 | 91.374204
|  | 1600 | 91.38015
|  | 1595 | 91.365878
|  | 1590 | 91.365757
|  | 1585 | 91.366561
|  | 1580 | 91.350039
|  | 1575 | 91.336399
|  | 1570 | 91.31979
|  | 1565 | 91.300572
|  | 1560 | 91.304144
|  | 1555 | 91.302462
|  | 1550 | 91.305237
|  | 1545 | 91.300792
|  | 1540 | 91.269686
|  | 1535 | 91.252062
|  | 1530 | 91.240427
|  | 1525 | 91.219367
|  | 1520 | 91.199024
|  | 1515 | 91.183233
|  | 1510 | 91.169559
|  | 1505 | 91.148584
|  | 1500 | 91.145696
|  | 1495 | 91.144634
|  | 1490 | 91.12599
|  | 1485 | 91.097119
|  | 1480 | 91.088333
|  | 1475 | 91.080442
|  | 1470 | 91.073245
|  | 1465 | 91.061114
|  | 1460 | 91.026606
|  | 1455 | 90.99993
|  | 1450 | 90.979067
|  | 1445 | 90.95882
|  | 1440 | 90.93684
|  | 1435 | 90.920178
|  | 1430 | 90.870327
|  | 1425 | 90.838032
|  | 1420 | 90.827723
|  | 1415 | 90.817129
|  | 1410 | 90.819353
|  | 1405 | 90.767007
|  | 1400 | 90.847046
|  | 1395 | 90.820489
|  | 1390 | 90.834233
|  | 1385 | 90.834806
|  | 1380 | 90.761968
|  | 1375 | 90.787355
|  | 1370 | 90.813289
|  | 1365 | 90.848179
|  | 1360 | 90.802883
|  | 1355 | 90.728164
|  | 1350 | 90.730949
|  | 1345 | 90.72207
|  | 1340 | 90.752032
|  | 1335 | 90.757662
|  | 1330 | 90.746269
|  | 1325 | 90.740179
|  | 1320 | 90.735336
|  | 1315 | 90.727288
|  | 1310 | 90.702948
|  | 1305 | 90.696352
|  | 1300 | 90.68851
|  | 1295 | 90.685849
|  | 1290 | 90.692649
|  | 1285 | 90.680205
|  | 1280 | 90.673621
|  | 1275 | 90.672885
|  | 1270 | 90.646489
|  | 1265 | 90.620247
|  | 1260 | 90.614068
|  | 1255 | 90.590845
|  | 1250 | 90.590229
|  | 1245 | 90.585444
|  | 1240 | 90.574543
|  | 1235 | 90.572672
|  | 1230 | 90.547585
|  | 1225 | 90.523506
|  | 1220 | 90.546573
|  | 1215 | 90.545587
|  | 1210 | 90.546874
|  | 1205 | 90.54784
|  | 1200 | 90.563875
|  | 1195 | 90.552433
|  | 1190 | 90.535385
|  | 1185 | 90.510581
|  | 1180 | 90.499143
|  | 1175 | 90.486526
|  | 1170 | 90.49937
|  | 1165 | 90.487753
|  | 1160 | 90.485916
|  | 1155 | 90.491852
|  | 1150 | 90.473632
|  | 1145 | 90.471545
|  | 1140 | 90.467619
|  | 1135 | 90.475883
|  | 1130 | 90.457072
|  | 1125 | 90.471562
|  | 1120 | 90.455437
|  | 1115 | 90.430928
|  | 1110 | 90.440085
|  | 1105 | 90.439919
|  | 1100 | 90.440202
|  | 1095 | 90.460448
|  | 1090 | 90.445911
|  | 1085 | 90.455441
|  | 1080 | 90.450641
|  | 1075 | 90.461199
|  | 1070 | 90.440071
|  | 1065 | 90.434815
|  | 1060 | 90.429083
|  | 1055 | 90.44005
|  | 1050 | 90.466459
|  | 1045 | 90.484364
|  | 1040 | 90.49649
|  | 1035 | 90.484075
|  | 1030 | 90.465158
|  | 1025 | 90.450626
|  | 1020 | 90.463113
|  | 1015 | 90.476017
|  | 1010 | 90.4743
|  | 1005 | 90.48669
|  | 1000 | 90.496302
|  | 995 | 90.490014
|  | 990 | 90.527075
|  | 985 | 90.520744
|  | 980 | 90.511504
|  | 975 | 90.547232
|  | 970 | 90.58094
|  | 965 | 90.529994
|  | 960 | 90.57553
|  | 955 | 90.570024
|  | 950 | 90.600176
|  | 945 | 90.608281
|  | 940 | 90.622462
|  | 935 | 90.641529
|  | 930 | 90.65781
|  | 925 | 90.66452
|  | 920 | 90.677201
|  | 915 | 90.685312
|  | 910 | 90.701829
|  | 905 | 90.707252
|  | 900 | 90.725279
|  | 895 | 90.763227
|  | 890 | 90.758192
|  | 885 | 90.753805
|  | 880 | 90.784489
|  | 875 | 90.776777
|  | 870 | 90.821573
|  | 865 | 90.829026
|  | 860 | 90.876316
|  | 855 | 90.597925
|  | 850 | 90.547357
|  | 845 | 90.635526
|  | 840 | 90.604144
|  | 835 | 90.682554
|  | 830 | 90.638215
|  | 825 | 90.677376
|  | 820 | 90.703161
|  | 815 | 90.721905
|  | 810 | 90.717739
|  | 805 | 90.776848
|  | 800 | 90.733388
|  | 795 | 90.807663
|  | 790 | 90.800353
|  | 785 | 90.837658
|  | 780 | 90.824515
|  | 775 | 90.904636
|  | 770 | 90.907877
|  | 765 | 90.941075
|  | 760 | 90.921804
|  | 755 | 90.961199
|  | 750 | 91.017938
|  | 745 | 91.047026
|  | 740 | 91.032637
|  | 735 | 91.059245
|  | 730 | 91.082311
|  | 725 | 91.09049
|  | 720 | 91.085325
|  | 715 | 91.111066
|  | 710 | 91.117478
|  | 705 | 91.099163
|  | 700 | 91.072377
|  | 695 | 91.048675
|  | 690 | 90.993563
|  | 685 | 90.901144
|  | 680 | 90.647823
|  | 675 | 90.326948
|  | 670 | 89.710744
|  | 665 | 88.508923
|  | 660 | 86.23264
|  | 655 | 82.209534
|  | 650 | 75.09539
|  | 645 | 63.357906
|  | 640 | 47.370886
|  | 635 | 29.695026
|  | 630 | 15.539247
|  | 625 | 6.842766
|  | 620 | 2.78193
|  | 615 | 1.10519
|  | 610 | 0.472482
|  | 605 | 0.224765
|  | 600 | 0.11938
|  | 595 | 0.075285
|  | 590 | 0.050008
|  | 585 | 0.035548
|  | 580 | 0.023469
|  | 575 | 0.017167
|  | 570 | 0.011792
|  | 565 | 0.007864
|  | 560 | 0.003001
|  | 555 | 0.000517
|  | 550 | 0.006194
|  | 545 | 0.002065
|  | 540 | 0.004441
|  | 535 | 0.003926
|  | 530 | 0.008269
|  | 525 | 0.003205
|  | 520 | 0.004036
|  | 515 | 0.000828
|  | 510 | 0.003109
|  | 505 | 0.003524
|  | 500 | 0.000104
|  | 495 | 0.000933
|  | 490 | 0.00477
|  | 485 | 0.002903
|  | 480 | 0.007155
|  | 475 | 0.004881
|  | 470 | 0.005303
|  | 465 | 0.00177
|  | 460 | 0.000521
|  | 455 | 0.000104
|  | 450 | 0.003759
|  | 445 | 0.000314
|  | 440 | 0.003243
|  | 435 | 0.001991
|  | 430 | 0.005561
|  | 425 | 0.00021
|  | 420 | 0.001578
|  | 415 | 0.001475
|  | 410 | 0.005591
|  | 405 | 0.000634
|  | 400 | 0.001798
|  | 395 | 0.003814
|  | 390 | 0.003395
|  | 385 | 0.001593
|  | 380 | 0.000106
|  | 375 | 0.000959
|  | 370 | 0.004495
|  | 365 | 0.011985
|  | 360 | 0.004286
|  | 355 | 0.00161
|  | 350 | 0.001074
|  | 345 | 0.003013
|  | 340 | 0.000431
|  | 335 | 0.000863
|  | 330 | 0.002159
|  | 325 | 0.000432
|  | 320 | 0.003246
|  | 315 | 0.000867
|  | 310 | 0.00577
|  | 305 | 0.008714
|  | 300 | 0.00338
|  | 295 | 0.005133
|  | 290 | 0.005466
|  | 285 | 0.008538
|  | 280 | 0.002629
|  | 275 | 0.004057
|  | 270 | 0.005704
|  | 265 | 0.008114
|  | 260 | 0.006141
|  | 255 | 0.004173
|  | 250 | 0.00407
|  | 245 | 0.006049
|  | 240 | 0.000329
|  | 235 | 0.001089
|  | 230 | 0.000652
|  | 225 | 0.003705
|  | 220 | 0.002302
|  | 215 | 0.001765
|  | 210 | 0.001441
|  | 205 | 0.001442
|  | 200 | 0.008509