## Sheet1
|  | Wavelength (nm) | % Transmission
|  | 1800 | 89.264249
|  | 1795 | 89.279157
|  | 1790 | 89.274187
|  | 1785 | 89.30513
Product Raw Data |  | 1780 | 89.285487
715 nm Longpass Colored Glass Filter |  | 1775 | 89.351719
|  | 1770 | 89.310681
Item # | FGL715, FGL715S & FGL715M | 1765 | 89.314625
DISCLAIMER: The data presented here are typical. Slight variations in performance data will occur from lot to lot. Please contact Technical Support with any questions regarding the use or reliability of this data. |  | 1760 | 89.345839
|  | 1755 | 89.350072
|  | 1750 | 89.362642
|  | 1745 | 89.358163
|  | 1740 | 89.368235
|  | 1735 | 89.3583
|  | 1730 | 89.436082
Additional Information: |  | 1725 | 89.454751
Measurements Made at Normal Incidence |  | 1720 | 89.435681
|  | 1715 | 89.43871
|  | 1710 | 89.427317
|  | 1705 | 89.425618
|  | 1700 | 89.45573
|  | 1695 | 89.457263
|  | 1690 | 89.483202
|  | 1685 | 89.457502
|  | 1680 | 89.503275
|  | 1675 | 89.508744
|  | 1670 | 89.510267
|  | 1665 | 89.502253
|  | 1660 | 89.494242
|  | 1655 | 89.477962
|  | 1650 | 89.48944
|  | 1645 | 89.504572
|  | 1640 | 89.525408
|  | 1635 | 89.51107
|  | 1630 | 89.516132
|  | 1625 | 89.486263
|  | 1620 | 89.504717
|  | 1615 | 89.520441
|  | 1610 | 89.530388
|  | 1605 | 89.509365
|  | 1600 | 89.534248
|  | 1595 | 89.511505
|  | 1590 | 89.502755
|  | 1585 | 89.488531
|  | 1580 | 89.468296
|  | 1575 | 89.480248
|  | 1570 | 89.449355
|  | 1565 | 89.452644
|  | 1560 | 89.446143
|  | 1555 | 89.419856
|  | 1550 | 89.426285
|  | 1545 | 89.440586
|  | 1540 | 89.417675
|  | 1535 | 89.403997
|  | 1530 | 89.387584
|  | 1525 | 89.379465
|  | 1520 | 89.34846
|  | 1515 | 89.305661
|  | 1510 | 89.313904
|  | 1505 | 89.309754
|  | 1500 | 89.32183
|  | 1495 | 89.276674
|  | 1490 | 89.246207
|  | 1485 | 89.258068
|  | 1480 | 89.232257
|  | 1475 | 89.20344
|  | 1470 | 89.177203
|  | 1465 | 89.146455
|  | 1460 | 89.13405
|  | 1455 | 89.116584
|  | 1450 | 89.107242
|  | 1445 | 89.069417
|  | 1440 | 89.013405
|  | 1435 | 88.987661
|  | 1430 | 88.940618
|  | 1425 | 88.895307
|  | 1420 | 88.870214
|  | 1415 | 88.827339
|  | 1410 | 88.800657
|  | 1405 | 88.81358
|  | 1400 | 88.866575
|  | 1395 | 88.922696
|  | 1390 | 88.852657
|  | 1385 | 88.910703
|  | 1380 | 88.859774
|  | 1375 | 88.875383
|  | 1370 | 88.853677
|  | 1365 | 88.85385
|  | 1360 | 88.85087
|  | 1355 | 88.801648
|  | 1350 | 88.724278
|  | 1345 | 88.711945
|  | 1340 | 88.72496
|  | 1335 | 88.700714
|  | 1330 | 88.703521
|  | 1325 | 88.691543
|  | 1320 | 88.668565
|  | 1315 | 88.626841
|  | 1310 | 88.60181
|  | 1305 | 88.565186
|  | 1300 | 88.548657
|  | 1295 | 88.522932
|  | 1290 | 88.481799
|  | 1285 | 88.473225
|  | 1280 | 88.451442
|  | 1275 | 88.423098
|  | 1270 | 88.397819
|  | 1265 | 88.378704
|  | 1260 | 88.340888
|  | 1255 | 88.31697
|  | 1250 | 88.30353
|  | 1245 | 88.272862
|  | 1240 | 88.234498
|  | 1235 | 88.202552
|  | 1230 | 88.170674
|  | 1225 | 88.146925
|  | 1220 | 88.116373
|  | 1215 | 88.076782
|  | 1210 | 88.05329
|  | 1205 | 88.016143
|  | 1200 | 87.989772
|  | 1195 | 87.969273
|  | 1190 | 87.931382
|  | 1185 | 87.906501
|  | 1180 | 87.89682
|  | 1175 | 87.861633
|  | 1170 | 87.824697
|  | 1165 | 87.797725
|  | 1160 | 87.763188
|  | 1155 | 87.729296
|  | 1150 | 87.709168
|  | 1145 | 87.678153
|  | 1140 | 87.630838
|  | 1135 | 87.602249
|  | 1130 | 87.574202
|  | 1125 | 87.547404
|  | 1120 | 87.528697
|  | 1115 | 87.483244
|  | 1110 | 87.462136
|  | 1105 | 87.425005
|  | 1100 | 87.398636
|  | 1095 | 87.380184
|  | 1090 | 87.341165
|  | 1085 | 87.323889
|  | 1080 | 87.296538
|  | 1075 | 87.257853
|  | 1070 | 87.233433
|  | 1065 | 87.210413
|  | 1060 | 87.182055
|  | 1055 | 87.161223
|  | 1050 | 87.142293
|  | 1045 | 87.09887
|  | 1040 | 87.059847
|  | 1035 | 87.041499
|  | 1030 | 87.015762
|  | 1025 | 86.878925
|  | 1020 | 86.665635
|  | 1015 | 86.540088
|  | 1010 | 86.485553
|  | 1005 | 86.439077
|  | 1000 | 86.393934
|  | 995 | 86.356902
|  | 990 | 86.326582
|  | 985 | 86.300113
|  | 980 | 86.249127
|  | 975 | 86.20552
|  | 970 | 86.238117
|  | 965 | 86.318417
|  | 960 | 86.305687
|  | 955 | 86.157322
|  | 950 | 86.040196
|  | 945 | 86.006819
|  | 940 | 85.977693
|  | 935 | 85.937558
|  | 930 | 85.918832
|  | 925 | 85.915146
|  | 920 | 85.88311
|  | 915 | 85.849468
|  | 910 | 85.832158
|  | 905 | 85.8008
|  | 900 | 85.800026
|  | 895 | 85.832177
|  | 890 | 85.905948
|  | 885 | 85.95672
|  | 880 | 85.880563
|  | 875 | 85.784093
|  | 870 | 85.695954
|  | 865 | 85.574192
|  | 860 | 85.510454
|  | 855 | 85.909023
|  | 850 | 86.217125
|  | 845 | 86.19362
|  | 840 | 86.171402
|  | 835 | 86.115844
|  | 830 | 86.044848
|  | 825 | 85.949603
|  | 820 | 85.863301
|  | 815 | 85.821103
|  | 810 | 85.764666
|  | 805 | 85.68161
|  | 800 | 85.602641
|  | 795 | 85.50398
|  | 790 | 85.399066
|  | 785 | 85.315441
|  | 780 | 85.180202
|  | 775 | 85.04787
|  | 770 | 84.897788
|  | 765 | 84.649049
|  | 760 | 84.297496
|  | 755 | 83.837263
|  | 750 | 83.180318
|  | 745 | 82.092374
|  | 740 | 80.330764
|  | 735 | 77.553059
|  | 730 | 73.13305
|  | 725 | 66.263644
|  | 720 | 56.270572
|  | 715 | 43.273058
|  | 710 | 28.917544
|  | 705 | 16.163651
|  | 700 | 7.457874
|  | 695 | 2.931445
|  | 690 | 1.061519
|  | 685 | 0.38758
|  | 680 | 0.149982
|  | 675 | 0.066292
|  | 670 | 0.032846
|  | 665 | 0.014924
|  | 660 | 0.005806
|  | 655 | 0.003838
|  | 650 | -0.000104
|  | 645 | -0.003321
|  | 640 | -0.003738
|  | 635 | 0.000312
|  | 630 | 0.000519
|  | 625 | -0.001974
|  | 620 | -0.003324
|  | 615 | -0.004155
|  | 610 | -0.003428
|  | 605 | -0.001766
|  | 600 | -0.00187
|  | 595 | -0.001974
|  | 590 | -0.002181
|  | 585 | -0.002493
|  | 580 | -0.002702
|  | 575 | -0.002702
|  | 570 | -0.001247
|  | 565 | -0.001766
|  | 560 | -0.000415
|  | 555 | -0.000519
|  | 550 | -0.003942
|  | 545 | -0.002697
|  | 540 | -0.000934
|  | 535 | -0.002281
|  | 530 | -0.0028
|  | 525 | -0.002074
|  | 520 | -0.002801
|  | 515 | -0.00249
|  | 510 | -0.004047
|  | 505 | -0.003943
|  | 500 | -0.001452
|  | 495 | -0.001245
|  | 490 | -0.001244
|  | 485 | -0.001139
|  | 480 | -0.001347
|  | 475 | -0.001554
|  | 470 | -0.001347
|  | 465 | -0.00259
|  | 460 | -0.002799
|  | 455 | -0.001037
|  | 450 | -0.000622
|  | 445 | -0.001556
|  | 440 | -0.003112
|  | 435 | -0.001556
|  | 430 | -0.001349
|  | 425 | -0.000727
|  | 420 | -0.002286
|  | 415 | -0.002182
|  | 410 | -0.001143
|  | 405 | -0.001976
|  | 400 | -0.003328
|  | 395 | -0.001976
|  | 390 | -0.000208
|  | 385 | -0.003122
|  | 380 | -0.003747
|  | 375 | -0.00125
|  | 370 | -0.000625
|  | 365 | -0.002082
|  | 360 | -0.001353
|  | 355 | 0.001145
|  | 350 | -0.000624
|  | 345 | -0.000104
|  | 340 | -0.000104
|  | 335 | -0.000416
|  | 330 | -0.001039
|  | 325 | -0.00218
|  | 320 | 0.000415
|  | 315 | -0.001039
|  | 310 | -0.002599
|  | 305 | -0.001765
|  | 300 | -0.004251
|  | 295 | -0.00445
|  | 290 | -0.001859
|  | 285 | -0.002166
|  | 280 | -0.001957
|  | 275 | -0.000411
|  | 270 | -0.001332
|  | 265 | -0.002041
|  | 260 | -0.002847
|  | 255 | -0.003241
|  | 250 | -0.002619
|  | 245 | -0.0007
|  | 240 | -0.000988
|  | 235 | -0.002631
|  | 230 | -0.001735
|  | 225 | 0.000192
|  | 220 | -0.001144
|  | 215 | -0.001897
|  | 210 | -0.001514
|  | 205 | 0.001134
|  | 200 | 0.000564