## Visible Cold Mirrors
|  | Wavelength (nm) | Reflectance (%) | Transmission (%)
|  | 1400 | 40.15166 | 59.69683
|  | 1399 | 40.21902 | 59.62903775
|  | 1398 | 40.26797 | 59.574246
|  | 1397 | 40.3897 | 59.4603148
Product Raw Data |  | 1396 | 40.48733 | 59.357821
Visible Cold Mirrors, AOI: 45° |  | 1395 | 40.61076 | 59.2465
|  | 1394 | 40.70456 | 59.1484364
Item # | FM03, FM203, FM03R | 1393 | 40.78938 | 59.0576816
DISCLAIMER: The data presented here are typical. Slight variations in performance data will occur from lot to lot. Please contact Technical Support with any questions regarding the use or reliability of this data. |  | 1392 | 40.88388 | 58.9737284
|  | 1391 | 40.95959 | 58.8881602
|  | 1390 | 41.03425 | 58.8199866
|  | 1389 | 41.08794 | 58.7644874
|  | 1388 | 41.14942 | 58.702697
|  | 1387 | 41.20545 | 58.6451786
This data may be used in publications. However, please cite Thorlabs as the source. |  | 1386 | 41.2429 | 58.6090642
|  | 1385 | 41.26945 | 58.5808016
|  | 1384 | 41.31639 | 58.5433396
Additional Information: |  | 1383 | 41.31562 | 58.5272748
|  | 1382 | 41.33696 | 58.5228054
|  | 1381 | 41.33752 | 58.5169916
|  | 1380 | 41.3436 | 58.5112362
|  | 1379 | 41.30478 | 58.5440406
|  | 1378 | 41.28899 | 58.5637038
|  | 1377 | 41.26267 | 58.586676
|  | 1376 | 41.2233 | 58.6246182
|  | 1375 | 41.17403 | 58.6685608
|  | 1374 | 41.15248 | 58.7048156
|  | 1373 | 41.07553 | 58.7650556
|  | 1372 | 41.02151 | 58.8357288
|  | 1371 | 40.93803 | 58.9116464
|  | 1370 | 40.85772 | 58.9983982
|  | 1369 | 40.75158 | 59.0980236
|  | 1368 | 40.6534 | 59.2015282
|  | 1367 | 40.54178 | 59.3069448
|  | 1366 | 40.43177 | 59.4249608
|  | 1365 | 40.30101 | 59.556859
|  | 1364 | 40.1486 | 59.6921194
|  | 1363 | 40.0079 | 59.8361312
|  | 1362 | 39.84517 | 60.0007092
|  | 1361 | 39.67227 | 60.1744234
|  | 1360 | 39.50471 | 60.3533892
|  | 1359 | 39.29623 | 60.5484796
|  | 1358 | 39.09087 | 60.7531126
|  | 1357 | 38.87751 | 60.9656748
|  | 1356 | 38.65247 | 61.190256
|  | 1355 | 38.42209 | 61.4250946
|  | 1354 | 38.19223 | 61.6617284
|  | 1353 | 37.93434 | 61.916002
|  | 1352 | 37.6597 | 62.1823798
|  | 1351 | 37.40796 | 62.4493462
|  | 1350 | 37.12726 | 62.7263218
|  | 1349 | 36.82877 | 63.0189446
|  | 1348 | 36.5392 | 63.316358
|  | 1347 | 36.23803 | 63.6102798
|  | 1346 | 35.91996 | 63.9293128
|  | 1345 | 35.60591 | 64.2535982
|  | 1344 | 35.25558 | 64.5895812
|  | 1343 | 34.92682 | 64.9302922
|  | 1342 | 34.57355 | 65.2836556
|  | 1341 | 34.22049 | 65.6362406
|  | 1340 | 33.86523 | 65.9901208
|  | 1339 | 33.50031 | 66.3427196
|  | 1338 | 33.13611 | 66.712758
|  | 1337 | 32.76026 | 67.097115
|  | 1336 | 32.36642 | 67.4860982
|  | 1335 | 31.95255 | 67.888183
|  | 1334 | 31.54786 | 68.3008512
|  | 1333 | 31.15509 | 68.7038838
|  | 1332 | 30.73547 | 69.1066822
|  | 1331 | 30.33753 | 69.5166362
|  | 1330 | 29.91318 | 69.9368844
|  | 1329 | 29.49686 | 70.3577086
|  | 1328 | 29.07075 | 70.7849056
|  | 1327 | 28.62535 | 71.2200234
|  | 1326 | 28.18118 | 71.6658884
|  | 1325 | 27.73787 | 72.1106326
|  | 1324 | 27.28155 | 72.566075
|  | 1323 | 26.80778 | 73.0325348
|  | 1322 | 26.34411 | 73.5049212
|  | 1321 | 25.86405 | 73.9808656
|  | 1320 | 25.38891 | 74.4668556
|  | 1319 | 24.88563 | 74.9560132
|  | 1318 | 24.40398 | 75.4470792
|  | 1317 | 23.91647 | 75.9330966
|  | 1316 | 23.43384 | 76.4177186
|  | 1315 | 22.94573 | 76.8985276
|  | 1314 | 22.47596 | 77.38007
|  | 1313 | 22.00166 | 77.8548246
|  | 1312 | 21.51405 | 78.3307134
|  | 1311 | 21.04666 | 78.798956
|  | 1310 | 20.59492 | 79.2643522
|  | 1309 | 20.12206 | 79.7197748
|  | 1308 | 19.66134 | 80.1790252
|  | 1307 | 19.20885 | 80.6364574
|  | 1306 | 18.77042 | 81.0809976
|  | 1305 | 18.33204 | 81.5088598
|  | 1304 | 17.93128 | 81.928268
|  | 1303 | 17.52231 | 82.3353706
|  | 1302 | 17.10795 | 82.732102
|  | 1301 | 16.72554 | 83.133696
|  | 1300 | 16.32057 | 83.5316926
|  | 1299 | 15.92235 | 83.9179796
|  | 1298 | 15.55984 | 84.2886678
|  | 1297 | 15.20691 | 84.6520924
|  | 1296 | 14.85365 | 84.998605
|  | 1295 | 14.51321 | 85.3349656
|  | 1294 | 14.17556 | 85.6644548
|  | 1293 | 13.85046 | 85.9910824
|  | 1292 | 13.55526 | 86.3011164
|  | 1291 | 13.24306 | 86.6024896
|  | 1290 | 12.9467 | 86.8977648
|  | 1289 | 12.66662 | 87.1814906
|  | 1288 | 12.39925 | 87.4531652
|  | 1287 | 12.13559 | 87.7174634
|  | 1286 | 11.87684 | 87.9747136
|  | 1285 | 11.62521 | 88.223788
|  | 1284 | 11.39336 | 88.4623634
|  | 1283 | 11.1473 | 88.6928878
|  | 1282 | 10.9382 | 88.9138146
|  | 1281 | 10.72173 | 89.1234034
|  | 1280 | 10.53631 | 89.317051
|  | 1279 | 10.35208 | 89.5030548
|  | 1278 | 10.17758 | 89.6763282
|  | 1277 | 10.02043 | 89.8370032
|  | 1276 | 9.869281 | 89.9897358
|  | 1275 | 9.704637 | 90.1391368
|  | 1274 | 9.565002 | 90.2775046
|  | 1273 | 9.450376 | 90.406719
|  | 1272 | 9.316836 | 90.5313094
|  | 1271 | 9.213841 | 90.6448668
|  | 1270 | 9.113025 | 90.7392362
|  | 1269 | 9.031539 | 90.8275048
|  | 1268 | 8.947295 | 90.9123674
|  | 1267 | 8.862228 | 90.9877162
|  | 1266 | 8.787953 | 91.0572792
|  | 1265 | 8.71275 | 91.1275572
|  | 1264 | 8.660925 | 91.1966178
|  | 1263 | 8.581363 | 91.2606682
|  | 1262 | 8.535013 | 91.312093
|  | 1261 | 8.490686 | 91.3532532
|  | 1260 | 8.466589 | 91.392322
|  | 1259 | 8.413309 | 91.4285032
|  | 1258 | 8.391434 | 91.454466
|  | 1257 | 8.370626 | 91.4793386
|  | 1256 | 8.342577 | 91.5013442
|  | 1255 | 8.322648 | 91.5201536
|  | 1254 | 8.323014 | 91.5311718
|  | 1253 | 8.315965 | 91.5393456
|  | 1252 | 8.293301 | 91.5504936
|  | 1251 | 8.299608 | 91.55864
|  | 1250 | 8.280154 | 91.5638454
|  | 1249 | 8.278319 | 91.5676586
|  | 1248 | 8.271015 | 91.5715762
|  | 1247 | 8.271543 | 91.5768554
|  | 1246 | 8.253839 | 91.5868732
|  | 1245 | 8.254245 | 91.5880694
|  | 1244 | 8.256153 | 91.5843254
|  | 1243 | 8.27079 | 91.5840502
|  | 1242 | 8.269448 | 91.5842102
|  | 1241 | 8.271829 | 91.5828466
|  | 1240 | 8.258463 | 91.5877794
|  | 1239 | 8.252363 | 91.5925368
|  | 1238 | 8.261328 | 91.5983822
|  | 1237 | 8.242785 | 91.6047882
|  | 1236 | 8.245232 | 91.6121334
|  | 1235 | 8.222898 | 91.6228984
|  | 1234 | 8.211062 | 91.641342
|  | 1233 | 8.187685 | 91.6549802
|  | 1232 | 8.189236 | 91.6623682
|  | 1231 | 8.176505 | 91.6707642
|  | 1230 | 8.16441 | 91.679665
|  | 1229 | 8.161028 | 91.6875552
|  | 1228 | 8.157837 | 91.6971264
|  | 1227 | 8.147358 | 91.707779
|  | 1226 | 8.120801 | 91.7221754
|  | 1225 | 8.103923 | 91.7374584
|  | 1224 | 8.109507 | 91.7501936
|  | 1223 | 8.094502 | 91.7629934
|  | 1222 | 8.07164 | 91.7766344
|  | 1221 | 8.049318 | 91.7923584
|  | 1220 | 8.043386 | 91.8099082
|  | 1219 | 8.033942 | 91.8241666
|  | 1218 | 8.002481 | 91.8415184
|  | 1217 | 7.987254 | 91.8660886
|  | 1216 | 7.967779 | 91.8862052
|  | 1215 | 7.938342 | 91.906987
|  | 1214 | 7.906347 | 91.9386126
|  | 1213 | 7.869329 | 91.9712358
|  | 1212 | 7.860179 | 91.9987796
|  | 1211 | 7.832904 | 92.024491
|  | 1210 | 7.794116 | 92.0480714
|  | 1209 | 7.781696 | 92.0684904
|  | 1208 | 7.769474 | 92.0903938
|  | 1207 | 7.733894 | 92.1161412
|  | 1206 | 7.707172 | 92.1462862
|  | 1205 | 7.67151 | 92.1760034
|  | 1204 | 7.64012 | 92.2010646
|  | 1203 | 7.616112 | 92.2243828
|  | 1202 | 7.599885 | 92.2470834
|  | 1201 | 7.588231 | 92.2663594
|  | 1200 | 7.558324 | 92.2861944
|  | 1199 | 7.545371 | 92.3116788
|  | 1198 | 7.503483 | 92.3420702
|  | 1197 | 7.483578 | 92.3722954
|  | 1196 | 7.460199 | 92.3976918
|  | 1195 | 7.431634 | 92.4227464
|  | 1194 | 7.412302 | 92.4463364
|  | 1193 | 7.375253 | 92.4652182
|  | 1192 | 7.363124 | 92.4822586
|  | 1191 | 7.343359 | 92.5028804
|  | 1190 | 7.323487 | 92.5236176
|  | 1189 | 7.301983 | 92.542157
|  | 1188 | 7.296892 | 92.5593834
|  | 1187 | 7.270104 | 92.5748608
|  | 1186 | 7.263286 | 92.589783
|  | 1185 | 7.248547 | 92.6076442
|  | 1184 | 7.218228 | 92.6265328
|  | 1183 | 7.210007 | 92.6460884
|  | 1182 | 7.182203 | 92.6671846
|  | 1181 | 7.163796 | 92.6850968
|  | 1180 | 7.155747 | 92.698565
|  | 1179 | 7.127772 | 92.7123074
|  | 1178 | 7.126651 | 92.7225368
|  | 1177 | 7.130739 | 92.7280234
|  | 1176 | 7.111328 | 92.7396364
|  | 1175 | 7.096095 | 92.7513002
|  | 1174 | 7.083881 | 92.7585508
|  | 1173 | 7.093879 | 92.7657902
|  | 1172 | 7.080584 | 92.7729464
|  | 1171 | 7.068721 | 92.7766156
|  | 1170 | 7.061492 | 92.7856026
|  | 1169 | 7.060784 | 92.7934292
|  | 1168 | 7.05372 | 92.8010874
|  | 1167 | 7.042809 | 92.8122876
|  | 1166 | 7.019033 | 92.8238124
|  | 1165 | 7.019806 | 92.8231556
|  | 1164 | 7.031411 | 92.8260482
|  | 1163 | 7.013388 | 92.8314396
|  | 1162 | 7.025338 | 92.829361
|  | 1161 | 7.035191 | 92.8228638
|  | 1160 | 7.028259 | 92.8211408
|  | 1159 | 7.026707 | 92.8167902
|  | 1158 | 7.039664 | 92.8139064
|  | 1157 | 7.033938 | 92.8200844
|  | 1156 | 7.027225 | 92.8266194
|  | 1155 | 7.015989 | 92.8321274
|  | 1154 | 7.006713 | 92.834359
|  | 1153 | 7.013397 | 92.8295238
|  | 1152 | 7.026564 | 92.8189712
|  | 1151 | 7.036719 | 92.8085594
|  | 1150 | 7.042604 | 92.7998338
|  | 1149 | 7.050598 | 92.7975124
|  | 1148 | 7.050336 | 92.799482
|  | 1147 | 7.057151 | 92.7956928
|  | 1146 | 7.069372 | 92.7838722
|  | 1145 | 7.083941 | 92.7698608
|  | 1144 | 7.102636 | 92.7522234
|  | 1143 | 7.124955 | 92.7304512
|  | 1142 | 7.125669 | 92.7169202
|  | 1141 | 7.130794 | 92.712596
|  | 1140 | 7.144471 | 92.7064054
|  | 1139 | 7.157596 | 92.697663
|  | 1138 | 7.164201 | 92.6882946
|  | 1137 | 7.1695 | 92.679552
|  | 1136 | 7.183875 | 92.6674038
|  | 1135 | 7.183706 | 92.658298
|  | 1134 | 7.204287 | 92.639672
|  | 1133 | 7.225384 | 92.6245998
|  | 1132 | 7.241316 | 92.6078232
|  | 1131 | 7.251765 | 92.5889076
|  | 1130 | 7.281434 | 92.5712264
|  | 1129 | 7.278377 | 92.568398
|  | 1128 | 7.278261 | 92.56176
|  | 1127 | 7.293437 | 92.5526774
|  | 1126 | 7.308222 | 92.5442834
|  | 1125 | 7.327342 | 92.529177
|  | 1124 | 7.344319 | 92.507101
|  | 1123 | 7.356868 | 92.4881132
|  | 1122 | 7.375339 | 92.4775482
|  | 1121 | 7.374379 | 92.4698146
|  | 1120 | 7.398764 | 92.4604568
|  | 1119 | 7.405046 | 92.4537644
|  | 1118 | 7.403094 | 92.4386804
|  | 1117 | 7.42722 | 92.4181862
|  | 1116 | 7.453336 | 92.4001602
|  | 1115 | 7.46379 | 92.392597
|  | 1114 | 7.455424 | 92.3856536
|  | 1113 | 7.459707 | 92.3857562
|  | 1112 | 7.462402 | 92.3850454
|  | 1111 | 7.475459 | 92.3814546
|  | 1110 | 7.474461 | 92.3675696
|  | 1109 | 7.49223 | 92.358833
|  | 1108 | 7.48739 | 92.3546694
|  | 1107 | 7.492583 | 92.3481692
|  | 1106 | 7.508645 | 92.3473978
|  | 1105 | 7.512118 | 92.3446162
|  | 1104 | 7.511723 | 92.341553
|  | 1103 | 7.512165 | 92.337761
|  | 1102 | 7.508739 | 92.338173
|  | 1101 | 7.51219 | 92.3377132
|  | 1100 | 7.509917 | 92.348922
|  | 1099 | 7.485403 | 92.3589156
|  | 1098 | 7.477815 | 92.370209
|  | 1097 | 7.480225 | 92.3789022
|  | 1096 | 7.469293 | 92.3877788
|  | 1095 | 7.459689 | 92.3931442
|  | 1094 | 7.442054 | 92.4000558
|  | 1093 | 7.447868 | 92.4062434
|  | 1092 | 7.437327 | 92.4112086
|  | 1091 | 7.418026 | 92.4265528
|  | 1090 | 7.40132 | 92.4462884
|  | 1089 | 7.384546 | 92.4653926
|  | 1088 | 7.362663 | 92.4834422
|  | 1087 | 7.346887 | 92.5064352
|  | 1086 | 7.340338 | 92.5141006
|  | 1085 | 7.326585 | 92.5299704
|  | 1084 | 7.307616 | 92.5464426
|  | 1083 | 7.285202 | 92.5717764
|  | 1082 | 7.248042 | 92.5927824
|  | 1081 | 7.223356 | 92.6190802
|  | 1080 | 7.215701 | 92.6312254
|  | 1079 | 7.204569 | 92.644855
|  | 1078 | 7.201296 | 92.654605
|  | 1077 | 7.175952 | 92.6668732
|  | 1076 | 7.16922 | 92.6864486
|  | 1075 | 7.143011 | 92.7107138
|  | 1074 | 7.118992 | 92.7305836
|  | 1073 | 7.10365 | 92.747514
|  | 1072 | 7.088616 | 92.760187
|  | 1071 | 7.078221 | 92.7640668
|  | 1070 | 7.082289 | 92.76266
|  | 1069 | 7.088224 | 92.7603026
|  | 1068 | 7.088009 | 92.7580462
|  | 1067 | 7.071776 | 92.7690844
|  | 1066 | 7.068364 | 92.7823696
|  | 1065 | 7.048779 | 92.800772
|  | 1064 | 7.027247 | 92.8129148
|  | 1063 | 7.020799 | 92.8272188
|  | 1062 | 7.025095 | 92.8308226
|  | 1061 | 7.018977 | 92.832617
|  | 1060 | 7.01676 | 92.832912
|  | 1059 | 7.009369 | 92.8346134
|  | 1058 | 7.013448 | 92.8334152
|  | 1057 | 7.009387 | 92.8391888
|  | 1056 | 7.010335 | 92.8415438
|  | 1055 | 7.005001 | 92.8408514
|  | 1054 | 7.005859 | 92.8449238
|  | 1053 | 7.007414 | 92.8467516
|  | 1052 | 7.007391 | 92.8414428
|  | 1051 | 7.018889 | 92.8368096
|  | 1050 | 7.028006 | 92.8306456
|  | 1049 | 7.010935 | 92.8317886
|  | 1048 | 7.020661 | 92.8296186
|  | 1047 | 7.019509 | 92.8257296
|  | 1046 | 7.03314 | 92.8248442
|  | 1045 | 7.030166 | 92.8267804
|  | 1044 | 7.02858 | 92.8220528
|  | 1043 | 7.029289 | 92.8232882
|  | 1042 | 7.028045 | 92.822658
|  | 1041 | 7.028382 | 92.8257244
|  | 1040 | 7.018171 | 92.8259178
|  | 1039 | 7.023801 | 92.823441
|  | 1038 | 7.033353 | 92.8176468
|  | 1037 | 7.030948 | 92.8176468
|  | 1036 | 7.03791 | 92.8153382
|  | 1035 | 7.031523 | 92.8263784
|  | 1034 | 7.020594 | 92.8246006
|  | 1033 | 7.027373 | 92.830559
|  | 1032 | 7.009302 | 92.8330834
|  | 1031 | 7.007142 | 92.8363702
|  | 1030 | 7.018783 | 92.8287506
|  | 1029 | 7.007042 | 92.8380682
|  | 1028 | 6.991194 | 92.849997
|  | 1027 | 6.984531 | 92.8593596
|  | 1026 | 6.980671 | 92.8655576
|  | 1025 | 6.983439 | 92.8711912
|  | 1024 | 6.97081 | 92.8833892
|  | 1023 | 6.9529 | 92.8874216
|  | 1022 | 6.951192 | 92.9012516
|  | 1021 | 6.940871 | 92.9175014
|  | 1020 | 6.905136 | 92.9382912
|  | 1019 | 6.905807 | 92.9485174
|  | 1018 | 6.892108 | 92.9633236
|  | 1017 | 6.873982 | 92.968544
|  | 1016 | 6.86706 | 92.9792086
|  | 1015 | 6.869902 | 92.9894638
|  | 1014 | 6.854932 | 92.9980792
|  | 1013 | 6.849778 | 92.9999658
|  | 1012 | 6.85372 | 93.0059716
|  | 1011 | 6.853582 | 93.00484
|  | 1010 | 6.838476 | 93.009769
|  | 1009 | 6.826262 | 93.0184058
|  | 1008 | 6.838224 | 93.020567
|  | 1007 | 6.82511 | 93.0284042
|  | 1006 | 6.80734 | 93.0372862
|  | 1005 | 6.818393 | 93.0348816
|  | 1004 | 6.818744 | 93.0330616
|  | 1003 | 6.807362 | 93.0384388
|  | 1002 | 6.818238 | 93.0376244
|  | 1001 | 6.817639 | 93.0312388
|  | 1000 | 6.814117 | 93.0283952
|  | 999 | 6.827331 | 93.018253
|  | 998 | 6.841362 | 93.005687
|  | 997 | 6.839567 | 93.0023154
|  | 996 | 6.848758 | 93.002317
|  | 995 | 6.858721 | 93.0003026
|  | 994 | 6.847035 | 93.0095098
|  | 993 | 6.82923 | 93.0124534
|  | 992 | 6.829715 | 93.0114504
|  | 991 | 6.839552 | 93.011465
|  | 990 | 6.849215 | 93.0078956
|  | 989 | 6.846412 | 92.9955168
|  | 988 | 6.857201 | 93.0006756
|  | 987 | 6.854944 | 93.0036072
|  | 986 | 6.846898 | 93.0016134
|  | 985 | 6.843842 | 92.9999744
|  | 984 | 6.849991 | 93.004198
|  | 983 | 6.848073 | 93.0050978
|  | 982 | 6.857654 | 93.0021848
|  | 981 | 6.853476 | 93.000992
|  | 980 | 6.845397 | 93.009502
|  | 979 | 6.82132 | 93.019788
|  | 978 | 6.823989 | 93.0230624
|  | 977 | 6.829669 | 93.0284998
|  | 976 | 6.814915 | 93.040126
|  | 975 | 6.802603 | 93.0469748
|  | 974 | 6.79621 | 93.0451722
|  | 973 | 6.793681 | 93.050912
|  | 972 | 6.795323 | 93.0587996
|  | 971 | 6.792906 | 93.0621926
|  | 970 | 6.782518 | 93.0673642
|  | 969 | 6.781107 | 93.0761768
|  | 968 | 6.768745 | 93.0713718
|  | 967 | 6.77964 | 93.0646488
|  | 966 | 6.779238 | 93.0642812
|  | 965 | 6.797144 | 93.0528546
|  | 964 | 6.809034 | 93.0411346
|  | 963 | 6.810096 | 93.0352268
|  | 962 | 6.815803 | 93.0248864
|  | 961 | 6.84237 | 93.0008402
|  | 960 | 6.867894 | 92.9796502
|  | 959 | 6.887058 | 92.9582818
|  | 958 | 6.902931 | 92.9371948
|  | 957 | 6.923369 | 92.9186854
|  | 956 | 6.949846 | 92.9003836
|  | 955 | 6.969901 | 92.8800822
|  | 954 | 6.993303 | 92.8563592
|  | 953 | 7.015194 | 92.8273114
|  | 952 | 7.057851 | 92.7855868
|  | 951 | 7.117805 | 92.7404282
|  | 950 | 7.153175 | 92.69452
|  | 949 | 7.199357 | 92.645646
|  | 948 | 7.255945 | 92.5942032
|  | 947 | 7.295824 | 92.545885
|  | 946 | 7.347827 | 92.4959094
|  | 945 | 7.418637 | 92.4410418
|  | 944 | 7.475813 | 92.3826128
|  | 943 | 7.530545 | 92.3173772
|  | 942 | 7.592013 | 92.2515592
|  | 941 | 7.658707 | 92.1883452
|  | 940 | 7.726055 | 92.1312752
|  | 939 | 7.770505 | 92.0760554
|  | 938 | 7.831186 | 92.025408
|  | 937 | 7.888925 | 91.9705214
|  | 936 | 7.93046 | 91.915691
|  | 935 | 7.9949 | 91.8579476
|  | 934 | 8.046599 | 91.8018406
|  | 933 | 8.108987 | 91.7508758
|  | 932 | 8.135499 | 91.7119854
|  | 931 | 8.176766 | 91.6797074
|  | 930 | 8.197716 | 91.6502304
|  | 929 | 8.22105 | 91.6255598
|  | 928 | 8.254242 | 91.6057222
|  | 927 | 8.259204 | 91.5907262
|  | 926 | 8.271262 | 91.5825392
|  | 925 | 8.27287 | 91.5803238
|  | 924 | 8.268018 | 91.585758
|  | 923 | 8.25386 | 91.5956744
|  | 922 | 8.229969 | 91.6117786
|  | 921 | 8.224433 | 91.6338676
|  | 920 | 8.191798 | 91.6650078
|  | 919 | 8.156539 | 91.7012728
|  | 918 | 8.103656 | 91.7439628
|  | 917 | 8.07632 | 91.7835684
|  | 916 | 8.023757 | 91.8249912
|  | 915 | 7.964054 | 91.8762596
|  | 914 | 7.918903 | 91.9336478
|  | 913 | 7.846662 | 91.9952294
|  | 912 | 7.783029 | 92.067308
|  | 911 | 7.705654 | 92.1399936
|  | 910 | 7.631278 | 92.2088814
|  | 909 | 7.583192 | 92.2758668
|  | 908 | 7.500414 | 92.3428008
|  | 907 | 7.445843 | 92.4024774
|  | 906 | 7.384449 | 92.4629766
|  | 905 | 7.323937 | 92.5256102
|  | 904 | 7.273375 | 92.5827982
|  | 903 | 7.22602 | 92.6292726
|  | 902 | 7.187413 | 92.6710212
|  | 901 | 7.13829 | 92.7080774
|  | 900 | 7.125443 | 92.7328296
|  | 899 | 7.094458 | 92.7533432
|  | 898 | 7.088765 | 92.7686724
|  | 897 | 7.078108 | 92.776383
|  | 896 | 7.071286 | 92.7741846
|  | 895 | 7.072613 | 92.7704064
|  | 894 | 7.094668 | 92.757736
|  | 893 | 7.11935 | 92.737422
|  | 892 | 7.143034 | 92.7126914
|  | 891 | 7.165701 | 92.6745938
|  | 890 | 7.2304 | 92.623576
|  | 889 | 7.28856 | 92.5649142
|  | 888 | 7.349331 | 92.504586
|  | 887 | 7.420093 | 92.439256
|  | 886 | 7.481803 | 92.3741278
|  | 885 | 7.557803 | 92.2923814
|  | 884 | 7.655717 | 92.2007938
|  | 883 | 7.741859 | 92.1046758
|  | 882 | 7.842352 | 92.0007014
|  | 881 | 7.957647 | 91.8889592
|  | 880 | 8.077504 | 91.7819494
|  | 879 | 8.175995 | 91.679681
|  | 878 | 8.273837 | 91.5736782
|  | 877 | 8.385297 | 91.4649866
|  | 876 | 8.48815 | 91.3521204
|  | 875 | 8.62197 | 91.235326
|  | 874 | 8.739441 | 91.1085026
|  | 873 | 8.88268 | 90.9759518
|  | 872 | 9.010088 | 90.8481638
|  | 871 | 9.128077 | 90.7282468
|  | 870 | 9.231987 | 90.616353
|  | 869 | 9.333495 | 90.5140028
|  | 868 | 9.44508 | 90.4117388
|  | 867 | 9.553491 | 90.3025578
|  | 866 | 9.653685 | 90.1877352
|  | 865 | 9.783524 | 90.0660956
|  | 864 | 9.916807 | 89.9375754
|  | 863 | 10.05116 | 89.805896
|  | 862 | 10.29891 | 89.5511232
|  | 861 | 10.71063 | 89.1402946
|  | 860 | 11.13658 | 88.718601
|  | 859 | 11.54795 | 88.294536
|  | 858 | 11.97057 | 87.870409
|  | 857 | 12.27896 | 87.5617944
|  | 856 | 12.42883 | 87.4144004
|  | 855 | 12.57966 | 87.2675014
|  | 854 | 12.7418 | 87.1141468
|  | 853 | 12.87272 | 86.9709984
|  | 852 | 13.01909 | 86.8267378
|  | 851 | 13.17818 | 86.6654328
|  | 850 | 13.35072 | 86.5031382
|  | 849 | 13.51782 | 86.3289782
|  | 848 | 13.70898 | 86.1368162
|  | 847 | 13.89519 | 85.9458224
|  | 846 | 14.10714 | 85.7525078
|  | 845 | 14.28761 | 85.5620186
|  | 844 | 14.47823 | 85.3765866
|  | 843 | 14.66017 | 85.1874898
|  | 842 | 14.85156 | 85.0028044
|  | 841 | 15.01487 | 84.828789
|  | 840 | 15.19408 | 84.6543836
|  | 839 | 15.35304 | 84.4883904
|  | 838 | 15.5188 | 84.3348258
|  | 837 | 15.67014 | 84.183542
|  | 836 | 15.81782 | 84.0382598
|  | 835 | 15.94592 | 83.909709
|  | 834 | 16.04859 | 83.8005738
|  | 833 | 16.13583 | 83.708181
|  | 832 | 16.21649 | 83.6402288
|  | 831 | 16.2517 | 83.596373
|  | 830 | 16.28409 | 83.568941
|  | 829 | 16.30317 | 83.5559198
|  | 828 | 16.29253 | 83.5528026
|  | 827 | 16.28215 | 83.5677114
|  | 826 | 16.24635 | 83.6014396
|  | 825 | 16.18659 | 83.655094
|  | 824 | 16.12115 | 83.7330124
|  | 823 | 16.01237 | 83.838989
|  | 822 | 15.88797 | 83.9580984
|  | 821 | 15.77144 | 84.0842462
|  | 820 | 15.61663 | 84.2249996
|  | 819 | 15.46963 | 84.3736758
|  | 818 | 15.31155 | 84.5303524
|  | 817 | 15.16233 | 84.6937878
|  | 816 | 14.99341 | 84.8567864
|  | 815 | 14.82944 | 85.0128278
|  | 814 | 14.68172 | 85.166454
|  | 813 | 14.53904 | 85.3064024
|  | 812 | 14.42269 | 85.4257228
|  | 811 | 14.31246 | 85.5317064
|  | 810 | 14.23058 | 85.6188948
|  | 809 | 14.18248 | 85.6719756
|  | 808 | 14.14846 | 85.6939418
|  | 807 | 14.16324 | 85.6814556
|  | 806 | 14.23534 | 85.6189892
|  | 805 | 14.3395 | 85.5112692
|  | 804 | 14.49755 | 85.35793
|  | 803 | 14.69475 | 85.1563044
|  | 802 | 14.93562 | 84.9129492
|  | 801 | 15.2297 | 84.6232264
|  | 800 | 15.566 | 84.276629
|  | 799 | 15.97346 | 83.8778302
|  | 798 | 16.41785 | 83.4262072
|  | 797 | 16.93111 | 82.92712
|  | 796 | 17.44686 | 82.3983424
|  | 795 | 18.00908 | 81.8323066
|  | 794 | 18.61933 | 81.236962
|  | 793 | 19.2254 | 80.6219524
|  | 792 | 19.87616 | 79.9782024
|  | 791 | 20.54434 | 79.3116412
|  | 790 | 21.20799 | 78.6441406
|  | 789 | 21.87432 | 77.967099
|  | 788 | 22.56229 | 77.2901562
|  | 787 | 23.22925 | 76.6217002
|  | 786 | 23.8894 | 75.961514
|  | 785 | 24.52487 | 75.3185456
|  | 784 | 25.13492 | 74.7069972
|  | 783 | 25.72221 | 74.1195794
|  | 782 | 26.27672 | 73.5676926
|  | 781 | 26.7938 | 73.0616064
|  | 780 | 27.26399 | 72.59236
|  | 779 | 27.68958 | 72.1625984
|  | 778 | 28.05554 | 71.7847994
|  | 777 | 28.38704 | 71.4544648
|  | 776 | 28.6724 | 71.1778712
|  | 775 | 28.87926 | 70.9676136
|  | 774 | 29.02451 | 70.816715
|  | 773 | 29.12086 | 70.7290768
|  | 772 | 29.1375 | 70.7122684
|  | 771 | 29.10128 | 70.7531708
|  | 770 | 28.99293 | 70.858877
|  | 769 | 28.80883 | 71.0392264
|  | 768 | 28.56584 | 71.2911744
|  | 767 | 28.24453 | 71.6120834
|  | 766 | 27.84732 | 72.0111718
|  | 765 | 27.37808 | 72.470545
|  | 764 | 26.85366 | 72.9989456
|  | 763 | 26.25825 | 73.5901846
|  | 762 | 25.60769 | 74.2368728
|  | 761 | 24.89992 | 74.9418416
|  | 760 | 24.13183 | 75.7089486
|  | 759 | 23.32923 | 76.5146646
|  | 758 | 22.48922 | 77.3621274
|  | 757 | 21.60239 | 78.2478158
|  | 756 | 20.70109 | 79.1459846
|  | 755 | 19.80352 | 80.052476
|  | 754 | 18.88551 | 80.9670812
|  | 753 | 17.97239 | 81.8740122
|  | 752 | 17.09383 | 82.7623696
|  | 751 | 16.20512 | 83.6388916
|  | 750 | 15.36211 | 84.4909906
|  | 749 | 14.5315 | 85.3167906
|  | 748 | 13.75093 | 86.1075454
|  | 747 | 12.99234 | 86.859538
|  | 746 | 12.30156 | 87.5576528
|  | 745 | 11.65821 | 88.2001454
|  | 744 | 11.08065 | 88.775393
|  | 743 | 10.56317 | 89.2890398
|  | 742 | 10.10332 | 89.7471692
|  | 741 | 9.696641 | 90.154413
|  | 740 | 9.336233 | 90.5076814
|  | 739 | 9.039266 | 90.8099464
|  | 738 | 8.801174 | 91.0458008
|  | 737 | 8.627734 | 91.2210546
|  | 736 | 8.50632 | 91.3337994
|  | 735 | 8.481349 | 91.3734698
|  | 734 | 8.493885 | 91.3480708
|  | 733 | 8.591146 | 91.2568078
|  | 732 | 8.77737 | 91.0767536
|  | 731 | 9.040733 | 90.8125656
|  | 730 | 9.377195 | 90.4658898
|  | 729 | 9.822819 | 90.0189728
|  | 728 | 10.37664 | 89.4685994
|  | 727 | 11.03813 | 88.8206552
|  | 726 | 11.79318 | 88.0571696
|  | 725 | 12.67056 | 87.18485
|  | 724 | 13.65778 | 86.20129
|  | 723 | 14.74214 | 85.1062146
|  | 722 | 15.93797 | 83.9077352
|  | 721 | 17.25216 | 82.6041976
|  | 720 | 18.68028 | 81.1784482
|  | 719 | 20.19309 | 79.6505938
|  | 718 | 21.81047 | 78.0325456
|  | 717 | 23.5319 | 76.325969
|  | 716 | 25.29458 | 74.5618888
|  | 715 | 27.0899 | 72.7674472
|  | 714 | 28.90532 | 70.9487676
|  | 713 | 30.73277 | 69.116561
|  | 712 | 32.55688 | 67.287472
|  | 711 | 34.40283 | 65.455406
|  | 710 | 36.21498 | 63.6338166
|  | 709 | 38.01711 | 61.8298038
|  | 708 | 39.79547 | 60.0570548
|  | 707 | 41.52123 | 58.32223
|  | 706 | 43.1919 | 56.6513194
|  | 705 | 44.80566 | 55.0397382
|  | 704 | 46.35334 | 53.4952766
|  | 703 | 47.82349 | 52.019261
|  | 702 | 49.25365 | 50.5923192
|  | 701 | 50.64777 | 49.2023366
|  | 700 | 51.99338 | 47.849919
|  | 699 | 53.33157 | 46.5196742
|  | 698 | 54.65877 | 45.1982564
|  | 697 | 55.95279 | 43.891783
|  | 696 | 57.26272 | 42.5879962
|  | 695 | 58.57059 | 41.2822156
|  | 694 | 59.86681 | 39.975854
|  | 693 | 61.19285 | 38.6595994
|  | 692 | 62.53346 | 37.3240812
|  | 691 | 63.89495 | 35.952325
|  | 690 | 65.31044 | 34.547483
|  | 689 | 66.74135 | 33.1073308
|  | 688 | 68.21605 | 31.6363938
|  | 687 | 69.71278 | 30.1382252
|  | 686 | 71.20448 | 28.6440532
|  | 685 | 72.70361 | 27.1532348
|  | 684 | 74.17237 | 25.6712156
|  | 683 | 75.63279 | 24.2158134
|  | 682 | 77.04865 | 22.7926712
|  | 681 | 78.45995 | 21.3954376
|  | 680 | 79.81153 | 20.0370066
|  | 679 | 81.12013 | 18.7237108
|  | 678 | 82.40199 | 17.457911
|  | 677 | 83.60089 | 16.25694
|  | 676 | 84.72178 | 15.1296222
|  | 675 | 85.76793 | 14.077351
|  | 674 | 86.74601 | 13.106034
|  | 673 | 87.64753 | 12.2111342
|  | 672 | 88.47127 | 11.3821094
|  | 671 | 89.22887 | 10.6180248
|  | 670 | 89.94256 | 9.9112348
|  | 669 | 90.59601 | 9.2535434
|  | 668 | 91.19923 | 8.6478466
|  | 667 | 91.75094 | 8.0927028
|  | 666 | 92.27377 | 7.581843
|  | 665 | 92.7364 | 7.11411
|  | 664 | 93.171 | 6.6880452
|  | 663 | 93.56088 | 6.2937342
|  | 662 | 93.92797 | 5.9294916
|  | 661 | 94.26941 | 5.5898838
|  | 660 | 94.57127 | 5.2700918
|  | 659 | 94.87821 | 4.9664006
|  | 658 | 95.17508 | 4.6800136
|  | 657 | 95.43791 | 4.4057686
|  | 656 | 95.69835 | 4.146239
|  | 655 | 95.94546 | 3.9006262
|  | 654 | 96.17405 | 3.667584
|  | 653 | 96.41033 | 3.4446738
|  | 652 | 96.62543 | 3.2339692
|  | 651 | 96.82574 | 3.0287544
|  | 650 | 97.01469 | 2.83248
|  | 649 | 97.20268 | 2.6446954
|  | 648 | 97.3896 | 2.465001
|  | 647 | 97.56454 | 2.2932144
|  | 646 | 97.71633 | 2.1348166
|  | 645 | 97.85534 | 1.9847988
|  | 644 | 98.01246 | 1.8466536
|  | 643 | 98.12318 | 1.7189746
|  | 642 | 98.2516 | 1.6014408
|  | 641 | 98.35334 | 1.4910528
|  | 640 | 98.45803 | 1.3906908
|  | 639 | 98.55956 | 1.294625
|  | 638 | 98.64598 | 1.206953
|  | 637 | 98.73315 | 1.1254882
|  | 636 | 98.80699 | 1.0511344
|  | 635 | 98.86954 | 0.9807382
|  | 634 | 98.93394 | 0.917891
|  | 633 | 98.99641 | 0.8587558
|  | 632 | 99.05412 | 0.8035718
|  | 631 | 99.09464 | 0.75184
|  | 630 | 99.14512 | 0.7040566
|  | 629 | 99.18855 | 0.6572374
|  | 628 | 99.23684 | 0.6132594
|  | 627 | 99.27162 | 0.5720598
|  | 626 | 99.30942 | 0.5327082
|  | 625 | 99.35593 | 0.4958038
|  | 624 | 99.37959 | 0.4616866
|  | 623 | 99.41519 | 0.4283052
|  | 622 | 99.45981 | 0.3968486
|  | 621 | 99.47706 | 0.367443
|  | 620 | 99.51339 | 0.339723
|  | 619 | 99.015307 | 0.313751
|  | 618 | 99.0512868 | 0.2896882
|  | 617 | 99.0818924 | 0.2669386
|  | 616 | 99.1100842 | 0.2457884
|  | 615 | 99.1325896 | 0.2268128
|  | 614 | 99.1509444 | 0.2092896
|  | 613 | 99.1696082 | 0.1945246
|  | 612 | 99.1906882 | 0.1807344
|  | 611 | 99.2019932 | 0.168316
|  | 610 | 99.2155968 | 0.156635
|  | 609 | 99.230974 | 0.1472954
|  | 608 | 99.2430356 | 0.1375154
|  | 607 | 99.2536498 | 0.1303492
|  | 606 | 99.2621636 | 0.1236646
|  | 605 | 99.2717536 | 0.1177566
|  | 604 | 99.2754886 | 0.1117924
|  | 603 | 99.2743064 | 0.1078208
|  | 602 | 99.2698286 | 0.1031
|  | 601 | 99.2701514 | 0.1003186
|  | 600 | 99.267163 | 0.098069
|  | 599 | 99.259503 | 0.0964028
|  | 598 | 99.2538688 | 0.0947638
|  | 597 | 99.2493318 | 0.0950754
|  | 596 | 99.2446288 | 0.0938386
|  | 595 | 99.2291006 | 0.0943074
|  | 594 | 99.2206132 | 0.0954504
|  | 593 | 99.2106282 | 0.0967162
|  | 592 | 99.1927946 | 0.0979648
|  | 591 | 99.1699624 | 0.101189
|  | 590 | 99.1573304 | 0.1038404
|  | 589 | 99.1368014 | 0.1070172
|  | 588 | 99.1176758 | 0.111293
|  | 587 | 99.0989646 | 0.1154598
|  | 586 | 99.0718066 | 0.1200736
|  | 585 | 99.0362786 | 0.125916
|  | 584 | 99.0007064 | 0.1313572
|  | 583 | 98.967495 | 0.1377468
|  | 582 | 98.9259142 | 0.1451156
|  | 581 | 98.892206 | 0.1523702
|  | 580 | 98.8472058 | 0.1596342
|  | 579 | 98.8026382 | 0.1679656
|  | 578 | 98.7410652 | 0.1755066
|  | 577 | 98.6810044 | 0.1828114
|  | 576 | 98.606322 | 0.191519
|  | 575 | 98.544006 | 0.1992278
|  | 574 | 98.4701164 | 0.2069194
|  | 573 | 98.3973096 | 0.214703
|  | 572 | 98.319016 | 0.2223922
|  | 571 | 98.244891 | 0.2277928
|  | 570 | 98.157652 | 0.2343446
|  | 569 | 98.0648946 | 0.239218
|  | 568 | 97.9664318 | 0.2437402
|  | 567 | 97.8715138 | 0.2480656
|  | 566 | 97.7676998 | 0.2523138
|  | 565 | 97.6690462 | 0.2555144
|  | 564 | 97.5702142 | 0.2600354
|  | 563 | 97.4863166 | 0.2637576
|  | 562 | 97.401659 | 0.266693
|  | 561 | 97.3234986 | 0.2703552
|  | 560 | 97.2637576 | 0.275606
|  | 559 | 97.2195522 | 0.2807054
|  | 558 | 97.1696392 | 0.288678
|  | 557 | 97.142932 | 0.2993772
|  | 556 | 97.1342544 | 0.3130124
|  | 555 | 97.1204214 | 0.3289862
|  | 554 | 97.1069226 | 0.3519042
|  | 553 | 97.0873982 | 0.3807584
|  | 552 | 97.0441738 | 0.4205554
|  | 551 | 96.9765452 | 0.4753634
|  | 550 | 96.866198 | 0.5517046
|  | 549 | 96.7057048 | 0.6567036
|  | 548 | 96.4733682 | 0.8026974
|  | 547 | 96.1433944 | 0.990866
|  | 546 | 95.6998766 | 1.2185842
|  | 545 | 95.139716 | 1.4687294
|  | 544 | 94.4968348 | 1.716737
|  | 543 | 93.8133842 | 1.933239
|  | 542 | 93.1657292 | 2.0962648
|  | 541 | 92.642129 | 2.180445
|  | 540 | 92.341613 | 2.1773076
|  | 539 | 92.2975558 | 2.0862728
|  | 538 | 92.5280412 | 1.9198612
|  | 537 | 92.9998608 | 1.70183
|  | 536 | 93.6234792 | 1.4713884
|  | 535 | 94.2616902 | 1.260331
|  | 534 | 94.7983942 | 1.0931546
|  | 533 | 95.1256306 | 0.973928
|  | 532 | 95.1696912 | 0.8952684
|  | 531 | 94.9095832 | 0.8438352
|  | 530 | 94.3892 | 0.8101448
|  | 529 | 93.6963118 | 0.787184
|  | 528 | 92.9561106 | 0.7800096
|  | 527 | 92.3150306 | 0.7900234
|  | 526 | 91.9052476 | 0.8165162
|  | 525 | 91.8029068 | 0.8617744
|  | 524 | 92.0385342 | 0.9395538
|  | 523 | 92.5747 | 1.0714814
|  | 522 | 93.30167 | 1.2996588
|  | 521 | 94.0441076 | 1.6874412
|  | 520 | 94.5924838 | 2.2988668
|  | 519 | 94.7411738 | 3.1419272
|  | 518 | 94.3706938 | 4.1392812
|  | 517 | 93.4329022 | 5.165151
|  | 516 | 92.0336242 | 6.0861692
|  | 515 | 90.3891348 | 6.7724884
|  | 514 | 88.7882806 | 7.1222478
|  | 513 | 87.506554 | 7.087516
|  | 512 | 86.7414716 | 6.6606168
|  | 511 | 86.5800008 | 5.889631
|  | 510 | 86.972065 | 4.8880088
|  | 509 | 87.751402 | 3.8090218
|  | 508 | 88.671809 | 2.8061398
|  | 507 | 89.5386386 | 2.0046994
|  | 506 | 90.2250346 | 1.4439538
|  | 505 | 90.755934 | 1.0809874
|  | 504 | 91.2096954 | 0.8476926
|  | 503 | 91.7129968 | 0.6938494
|  | 502 | 92.3755316 | 0.5868454
|  | 501 | 93.248541 | 0.5133696
|  | 500 | 94.2683262 | 0.4657304
|  | 499 | 95.3249502 | 0.439372
|  | 498 | 96.2744882 | 0.434855
|  | 497 | 97.0134482 | 0.4559134
|  | 496 | 97.4647062 | 0.5057446
|  | 495 | 97.6256746 | 0.5979068
|  | 494 | 97.5031256 | 0.7491578
|  | 493 | 97.1441786 | 0.9664272
|  | 492 | 96.5317054 | 1.239866
|  | 491 | 95.690468 | 1.54377
|  | 490 | 94.6216178 | 1.840483
|  | 489 | 93.4331392 | 2.0901314
|  | 488 | 92.2596884 | 2.2498796
|  | 487 | 91.2639764 | 2.2822594
|  | 486 | 90.5401566 | 2.1767974
|  | 485 | 90.1385026 | 1.956259
|  | 484 | 90.0001254 | 1.6622642
|  | 483 | 90.0084516 | 1.3507704
|  | 482 | 90.061096 | 1.0809506
|  | 481 | 90.120786 | 0.8961528
|  | 480 | 90.2265082 | 0.819569
|  | 479 | 90.4392466 | 0.880403
|  | 478 | 90.7805942 | 1.1294472
|  | 477 | 91.1981276 | 1.5822248
|  | 476 | 91.5205274 | 2.1682446
|  | 475 | 91.5552682 | 2.7915914
|  | 474 | 91.1890702 | 3.3683766
|  | 473 | 90.5040304 | 3.788615
|  | 472 | 89.7555574 | 3.9257628
|  | 471 | 89.2918848 | 3.7169304
|  | 470 | 89.372649 | 3.2197394
|  | 469 | 90.0498508 | 2.5593514
|  | 468 | 91.1419906 | 1.8466636
|  | 467 | 92.2788416 | 1.2030262
|  | 466 | 93.1189406 | 0.756789
|  | 465 | 93.5004888 | 0.528776
|  | 464 | 93.4673606 | 0.430542
|  | 463 | 93.2051384 | 0.3839984
|  | 462 | 92.9883014 | 0.3597944
|  | 461 | 92.9988206 | 0.3508466
|  | 460 | 93.2631486 | 0.358871
|  | 459 | 93.6789996 | 0.388344
|  | 458 | 94.0374456 | 0.441398
|  | 457 | 94.1187316 | 0.5150134
|  | 456 | 93.7893596 | 0.600911
|  | 455 | 93.017964 | 0.6826406
|  | 454 | 91.8841822 | 0.7429714
|  | 453 | 90.5733946 | 0.7709872
|  | 452 | 89.2992756 | 0.7611708
|  | 451 | 88.2705684 | 0.7146854
|  | 450 | 87.6511182 | 0.6436292
|  | 449 | 87.5470112 | 0.5635022
|  | 448 | 87.9702436 | 0.4897968
|  | 447 | 88.8764346 | 0.4386336
|  | 446 | 90.1186826 | 0.4216812
|  | 445 | 91.4912702 | 0.4487426
|  | 444 | 92.7660868 | 0.5494074
|  | 443 | 93.7554544 | 0.7972262
|  | 442 | 94.2606682 | 1.2865358
|  | 441 | 94.1303182 | 2.0418928
|  | 440 | 93.2986756 | 2.9814034
|  | 439 | 91.8351698 | 3.98259
|  | 438 | 90.0044002 | 4.883909
|  | 437 | 88.2150722 | 5.4342378
|  | 436 | 86.9245462 | 5.441464
|  | 435 | 86.4242392 | 4.9662438
|  | 434 | 86.7431498 | 4.2133716
|  | 433 | 87.5984922 | 3.3595754
|  | 432 | 88.5422384 | 2.5929308
|  | 431 | 89.141243 | 2.0883978
|  | 430 | 89.2199438 | 1.8645806
|  | 429 | 88.8479836 | 1.8111936
|  | 428 | 88.2793002 | 1.8315352
|  | 427 | 87.8131346 | 1.8908724
|  | 426 | 87.6613126 | 2.0002224
|  | 425 | 87.8389828 | 2.1893448
|  | 424 | 88.1983554 | 2.4956342
|  | 423 | 88.5272756 | 2.9538004
|  | 422 | 88.6182718 | 3.5571398
|  | 421 | 88.3551308 | 4.2402474
|  | 420 | 87.734347 | 4.9047262
|  | 419 | 86.8825352 | 5.4416238
|  | 418 | 85.9613342 | 5.7493886
|  | 417 | 85.1461494 | 5.7721138
|  | 416 | 84.5443952 | 5.5301464
|  | 415 | 84.235354 | 5.1066578
|  | 414 | 84.246013 | 4.6125776
|  | 413 | 84.587409 | 4.1669164
|  | 412 | 85.2165628 | 3.9040138
|  | 411 | 86.0149322 | 3.9792118
|  | 410 | 86.7452228 | 4.5237418
|  | 409 | 87.0835124 | 5.5723698
|  | 408 | 86.7211756 | 7.0285434
|  | 407 | 85.5302276 | 8.6945224
|  | 406 | 83.6502688 | 10.2869794
|  | 405 | 81.4416296 | 11.4444816
|  | 404 | 79.405787 | 11.8833238
|  | 403 | 77.993725 | 11.6056858
|  | 402 | 77.4315114 | 10.8679522
|  | 401 | 77.6723008 | 10.0243482
|  | 400 | 78.44016 | 9.5336248
|  | 399 | 79.2737366 | 9.9230132
|  | 398 | 79.6452744 | 11.4749492
|  | 397 | 79.0818674 | 14.0407286
|  | 396 | 77.3683104 | 17.2170198
|  | 395 | 74.6602384 | 20.481163
|  | 394 | 71.4735462 | 23.1899862
|  | 393 | 68.4839922 | 24.8200958
|  | 392 | 66.2713904 | 25.3257212
|  | 391 | 65.0361554 | 25.107051
|  | 390 | 64.5644838 | 24.7011252
|  | 389 | 64.3853958 | 24.5630472
|  | 388 | 64.0463408 | 24.9531048
|  | 387 | 63.3216542 | 25.8444376
|  | 386 | 62.2644598 | 26.9768148
|  | 385 | 61.0822618 | 28.0665622
|  | 384 | 59.9643802 | 29.0366522
|  | 383 | 58.9476744 | 30.0980164
|  | 382 | 57.8864392 | 31.6051492
|  | 381 | 56.5297834 | 33.756005
|  | 380 | 54.652674 | 36.4822444
|  | 379 | 52.2811488 | 39.4327816
|  | 378 | 49.8342676 | 42.2022058
|  | 377 | 47.697838 | 44.3912158
|  | 376 | 46.1715728 | 45.696226
|  | 375 | 45.449895 | 46.067855
|  | 374 | 45.5346086 | 45.7738874
|  | 373 | 46.0788284 | 44.9732164
|  | 372 | 46.8323668 | 43.5984606
|  | 371 | 47.6487472 | 41.7334424
|  | 370 | 48.8343138 | 39.7861276
|  | 369 | 50.1746248 | 38.1896632
|  | 368 | 51.3568584 | 37.299711
|  | 367 | 52.0963936 | 37.4711592
|  | 366 | 52.2198178 | 38.8485368
|  | 365 | 51.306008 | 41.1430012
|  | 364 | 49.5237974 | 43.9153566
|  | 363 | 47.1892408 | 46.8877832
|  | 362 | 44.584031 | 49.9170334
|  | 361 | 41.8449128 | 52.9314896
|  | 360 | 38.954511 | 55.955951
|  | 359 | 35.866364 | 59.0060924
|  | 358 | 32.5995518 | 61.9615698
|  | 357 | 29.2615002 | 64.7194012
|  | 356 | 26.043163 | 67.1971632
|  | 355 | 23.1538668 | 69.1683178
|  | 354 | 20.8123682 | 70.2749508
|  | 353 | 19.277815 | 70.0957384
|  | 352 | 18.8981988 | 68.1504394
|  | 351 | 20.066046 | 64.1212194
|  | 350 | 23.0903584 | 58.1806294
|  | 349 | 27.9394026 | 51.021337
|  | 348 | 34.121849 | 43.7409052
|  | 347 | 40.7335548 | 37.5905568
|  | 346 | 46.638793 | 33.5925
|  | 345 | 50.8029124 | 32.2378934
|  | 344 | 52.585393 | 33.3966816
|  | 343 | 51.8862368 | 36.3695252
|  | 342 | 49.1506 | 40.0657626
|  | 341 | 45.2449068 | 43.353923
|  | 340 | 41.2092092 | 45.2959008
|  | 339 | 38.0652734 | 45.2930514
|  | 338 | 36.5902098 | 43.3095688
|  | 337 | 37.1242604 | 39.8799904
|  | 336 | 39.4812996 | 35.8784732
|  | 335 | 43.0277176 | 32.2662242
|  | 334 | 46.8320172 | 29.8521822
|  | 333 | 49.962695 | 28.8853128
|  | 332 | 51.9033946 | 28.894693
|  | 331 | 52.8002072 | 28.9602778
|  | 330 | 53.3072608 | 28.2787354
|  | 329 | 54.1425248 | 26.5360566
|  | 328 | 55.61134 | 24.1151848
|  | 327 | 57.2481122 | 22.0104294
|  | 326 | 57.9074702 | 21.3164224
|  | 325 | 56.2828226 | 22.5825666
|  | 324 | 51.5812956 | 25.560364
|  | 323 | 43.9978182 | 29.3532926
|  | 322 | 34.7338462 | 32.8260854
|  | 321 | 25.4961502 | 35.0811548
|  | 320 | 17.8169372 | 35.5172916
|  | 319 | 12.70525 | 34.184696
|  | 318 | 10.4144338 | 31.6172162
|  | 317 | 10.3270878 | 28.5839692
|  | 316 | 11.4078864 | 25.4980138
|  | 315 | 13.0507688 | 22.4583002
|  | 314 | 15.361127 | 19.3374974
|  | 313 | 18.786484 | 16.186909
|  | 312 | 23.4942838 | 13.184389
|  | 311 | 28.8768714 | 10.628946
|  | 310 | 33.656335 | 8.8127284
|  | 309 | 36.4482688 | 7.795542
|  | 308 | 36.406804 | 7.3124102
|  | 307 | 33.8726116 | 6.8629726
|  | 306 | 30.5977986 | 6.0346818
|  | 305 | 28.8152638 | 4.8421324
|  | 304 | 29.8076792 | 3.5869724
|  | 303 | 33.1417614 | 2.4889354
|  | 302 | 37.1355954 | 1.62667
|  | 301 | 40.117164 | 1.049976
|  | 300 | 41.4491642 | 0.7208214
|  | 299 | 41.6681412 | 0.5275286
|  | 298 | 41.915932 | 0.3738068
|  | 297 | 42.9739018 | 0.2350166
|  | 296 | 44.5834668 | 0.127466
|  | 295 | 45.7483086 | 0.0661702
|  | 294 | 45.6637546 | 0.038361
|  | 293 | 44.616822 | 0.0279528
|  | 292 | 43.9437102 | 0.0200764
|  | 291 | 44.992038 | 0.0135112
|  | 290 | 48.0157924 | 0.0081242
|  | 289 | 52.0372752 | 0.005141
|  | 288 | 55.3392672 | 0.0030252
|  | 287 | 56.3273552 | 0.0034938
|  | 286 | 54.1602554 | 0.0024678
|  | 285 | 48.9635422 | 0.001977
|  | 284 | 41.6164508 | 0.0013752
|  | 283 | 33.4442224 | 0.0008624
|  | 282 | 25.9404538 | 0.000528
|  | 281 | 20.3815706 | 0.0017772
|  | 280 | 17.4525384 | 0.0015532
|  | 279 | 17.1252648 | 0.0017764
|  | 278 | 18.8124914 | 0.0018434
|  | 277 | 21.587772 | 0.0010394
|  | 276 | 24.5477142 | 0.0007938
|  | 275 | 27.0822052 | 0.0019778
|  | 274 | 28.879192 | 0.0012628
|  | 273 | 29.8323992 | 0.0013522
|  | 272 | 29.9179368 | 0.0025144
|  | 271 | 29.1887636 | 0.002671
|  | 270 | 27.7395188 | 0.0030508
|  | 269 | 25.7268512 | 0.0041012
|  | 268 | 23.3324454 | 0.00323
|  | 267 | 20.7347598 | 0.0023582
|  | 266 | 18.111506 | 0.0032292
|  | 265 | 15.5756092 | 0.0023352
|  | 264 | 13.2147062 | 0.0024468
|  | 263 | 11.0958018 | 0.0036758
|  | 262 | 9.245994 | 0.0036088
|  | 261 | 7.6655032 | 0.0020224
|  | 260 | 6.3725852 | 0.0030958
|  | 259 | 5.3549408 | 0.0026266
|  | 258 | 4.625528 | 0.0018436
|  | 257 | 4.208062 | 0.0014394
|  | 256 | 4.092456 | 0.002962
|  | 255 | 4.2681588 | 0.0011482
|  | 254 | 4.7180674 | 0.0024274
|  | 253 | 5.3738632 | 0.0028758
|  | 252 | 6.1990276 | 0.0045816
|  | 251 | 7.1476126 | 0.0045396
|  | 250 | 8.1712436 | 0.0043574
|  | 249 | 9.211951 | 0.0033708
|  | 248 | 10.2325354 | 0.0041138
|  | 247 | 11.2114546 | 0.0038
|  | 246 | 12.1416456 | 0.0032832
|  | 245 | 12.9870788 | 0.0053078
|  | 244 | 13.7468006 | 0.0039582
|  | 243 | 14.4658618 | 0.003238
|  | 242 | 15.1073514 | 0.0038218
|  | 241 | 15.6775096 | 0.0044504
|  | 240 | 16.2081502 | 0.0037296
|  | 239 | 16.7125684 | 0.0049214
|  | 238 | 17.1534602 | 0.0048312
|  | 237 | 17.5830216 | 0.0033704
|  | 236 | 17.9922206 | 0.0027406
|  | 235 | 18.3720046 | 0.0043998
|  | 234 | 18.7299154 | 0.0050054
|  | 233 | 19.065086 | 0.0053872
|  | 232 | 19.390227 | 0.0062186
|  | 231 | 19.6965168 | 0.0071418
|  | 230 | 19.9834902 | 0.0059562
|  | 229 | 20.2603512 | 0.0087326
|  | 228 | 20.5265302 | 0.010586
|  | 227 | 20.7571386 | 0.0131216
|  | 226 | 20.9731238 | 0.0134244
|  | 225 | 21.168668 | 0.0137924
|  | 224 | 21.3266266 | 0.0128656
|  | 223 | 21.4478676 | 0.012247
|  | 222 | 21.5573348 | 0.0114052
|  | 221 | 21.6305398 | 0.0134938
|  | 220 | 21.7017974 | 0.0154208
|  | 219 | 21.798477 | 0.0150948
|  | 218 | 21.9099198 | 0.016548
|  | 217 | 22.0013484 | 0.018646
|  | 216 | 22.1132228 | 0.018687
|  | 215 | 22.1929248 | 0.0206526
|  | 214 | 22.2266024 | 0.0210322
|  | 213 | 22.2304314 | 0.02348
|  | 212 | 22.2536172 | 0.0226232
|  | 211 | 22.2276944 | 0.0245006
|  | 210 | 22.2186976 | 0.0246322
|  | 209 | 22.2092954 | 0.0294092
|  | 208 | 22.1862074 | 0.0295912
|  | 207 | 22.1118232 | 0.0343798
|  | 206 | 22.0689374 | 0.0348172
|  | 205 | 21.926506 | 0.037776
|  | 204 | 21.7080516 | 0.0389488
|  | 203 | 21.424755 | 0.041032
|  | 202 | 21.1527418 | 0.0418306
|  | 201 | 20.95176925 | 0.0442235
|  | 200 | 20.767811 | 0.044808