## UV Cold Mirrors
|  | Wavelength (nm) | Reflectance (%) | Transmission (%)
|  | 1400 | 35.96966 | 63.878825
|  | 1399 | 35.97163 | 63.87642175
|  | 1398 | 35.9549 | 63.8873212
|  | 1397 | 35.95434 | 63.8956802
Product Raw Data |  | 1396 | 35.92406 | 63.9210878
UV Cold Mirrors, AOI: 45° |  | 1395 | 35.91239 | 63.9448656
|  | 1394 | 35.87984 | 63.9731592
Item # | FM04, FM204, FM04R | 1393 | 35.84498 | 64.0020794
DISCLAIMER: The data presented here are typical. Slight variations in performance data will occur from lot to lot. Please contact Technical Support with any questions regarding the use or reliability of this data. |  | 1392 | 35.82056 | 64.0370438
|  | 1391 | 35.79582 | 64.0519274
|  | 1390 | 35.77426 | 64.0799792
|  | 1389 | 35.73477 | 64.1176528
|  | 1388 | 35.70286 | 64.1492518
|  | 1387 | 35.67263 | 64.1779978
This data may be used in publications. However, please cite Thorlabs as the source. |  | 1386 | 35.62382 | 64.228142
|  | 1385 | 35.5632 | 64.2870464
|  | 1384 | 35.52531 | 64.3344194
Additional Information: |  | 1383 | 35.45476 | 64.3881326
|  | 1382 | 35.41719 | 64.4425782
|  | 1381 | 35.36302 | 64.4914876
|  | 1380 | 35.31262 | 64.542222
|  | 1379 | 35.22992 | 64.6189008
|  | 1378 | 35.18171 | 64.6709906
|  | 1377 | 35.1168 | 64.7325476
|  | 1376 | 35.04508 | 64.802841
|  | 1375 | 34.97802 | 64.8645744
|  | 1374 | 34.95537 | 64.9019342
|  | 1373 | 34.87341 | 64.9671818
|  | 1372 | 34.82816 | 65.0290762
|  | 1371 | 34.76189 | 65.0877902
|  | 1370 | 34.7102 | 65.145916
|  | 1369 | 34.63559 | 65.2140156
|  | 1368 | 34.58799 | 65.2669322
|  | 1367 | 34.53144 | 65.31729
|  | 1366 | 34.4835 | 65.373227
|  | 1365 | 34.42478 | 65.4330892
|  | 1364 | 34.35286 | 65.487852
|  | 1363 | 34.29321 | 65.5508178
|  | 1362 | 34.23177 | 65.614104
|  | 1361 | 34.19814 | 65.648551
|  | 1360 | 34.16813 | 65.6899778
|  | 1359 | 34.10545 | 65.7392682
|  | 1358 | 34.05237 | 65.7916054
|  | 1357 | 33.99433 | 65.8488556
|  | 1356 | 33.9223 | 65.9204264
|  | 1355 | 33.87688 | 65.9703006
|  | 1354 | 33.8486 | 66.0053604
|  | 1353 | 33.81847 | 66.0318684
|  | 1352 | 33.79074 | 66.051343
|  | 1351 | 33.78868 | 66.0686256
|  | 1350 | 33.76397 | 66.0896164
|  | 1349 | 33.73123 | 66.1164934
|  | 1348 | 33.7192 | 66.1363654
|  | 1347 | 33.69928 | 66.149022
|  | 1346 | 33.69062 | 66.158653
|  | 1345 | 33.69412 | 66.1653922
|  | 1344 | 33.68384 | 66.1613178
|  | 1343 | 33.70308 | 66.1540338
|  | 1342 | 33.71855 | 66.1386556
|  | 1341 | 33.73748 | 66.119246
|  | 1340 | 33.75885 | 66.0965026
|  | 1339 | 33.7742 | 66.0688314
|  | 1338 | 33.81096 | 66.0379028
|  | 1337 | 33.84775 | 66.0096206
|  | 1336 | 33.88291 | 65.9696102
|  | 1335 | 33.92057 | 65.9201606
|  | 1334 | 33.9837 | 65.8650094
|  | 1333 | 34.05703 | 65.8019494
|  | 1332 | 34.11174 | 65.7304072
|  | 1331 | 34.18687 | 65.6672944
|  | 1330 | 34.25356 | 65.596505
|  | 1329 | 34.33604 | 65.5185258
|  | 1328 | 34.42203 | 65.4336228
|  | 1327 | 34.50594 | 65.3394296
|  | 1326 | 34.61447 | 65.2326032
|  | 1325 | 34.72754 | 65.1209582
|  | 1324 | 34.84397 | 65.003663
|  | 1323 | 34.9547 | 64.8856156
|  | 1322 | 35.08716 | 64.7618624
|  | 1321 | 35.21595 | 64.628965
|  | 1320 | 35.36265 | 64.49312
|  | 1319 | 35.48326 | 64.3583752
|  | 1318 | 35.63662 | 64.2144328
|  | 1317 | 35.78098 | 64.0685866
|  | 1316 | 35.93398 | 63.9175858
|  | 1315 | 36.08599 | 63.7582706
|  | 1314 | 36.26525 | 63.5907834
|  | 1313 | 36.43455 | 63.4219354
|  | 1312 | 36.59739 | 63.2473688
|  | 1311 | 36.77502 | 63.0706022
|  | 1310 | 36.9704 | 62.8888708
|  | 1309 | 37.14116 | 62.7006706
|  | 1308 | 37.33265 | 62.5077122
|  | 1307 | 37.53591 | 62.309395
|  | 1306 | 37.74882 | 62.1025948
|  | 1305 | 37.94598 | 61.8949268
|  | 1304 | 38.16988 | 61.6896698
|  | 1303 | 38.37564 | 61.4820332
|  | 1302 | 38.56879 | 61.2712644
|  | 1301 | 38.79266 | 61.0665664
|  | 1300 | 38.99153 | 60.8607252
|  | 1299 | 39.19211 | 60.6482198
|  | 1298 | 39.41681 | 60.4317024
|  | 1297 | 39.63282 | 60.2261808
|  | 1296 | 39.83112 | 60.021141
|  | 1295 | 40.03473 | 59.8134444
|  | 1294 | 40.23898 | 59.6010322
|  | 1293 | 40.45359 | 59.3879508
|  | 1292 | 40.68741 | 59.168966
|  | 1291 | 40.89283 | 58.952713
|  | 1290 | 41.10618 | 58.7382836
|  | 1289 | 41.32077 | 58.5273412
|  | 1288 | 41.53458 | 58.317831
|  | 1287 | 41.75315 | 58.0999028
|  | 1286 | 41.97283 | 57.8787182
|  | 1285 | 42.18674 | 57.6622632
|  | 1284 | 42.40744 | 57.4482804
|  | 1283 | 42.60414 | 57.2360476
|  | 1282 | 42.82253 | 57.0294846
|  | 1281 | 43.0209 | 56.8242278
|  | 1280 | 43.23617 | 56.6171908
|  | 1279 | 43.44817 | 56.4069636
|  | 1278 | 43.65427 | 56.1996436
|  | 1277 | 43.86319 | 55.9942494
|  | 1276 | 44.06824 | 55.7907776
|  | 1275 | 44.24996 | 55.5938146
|  | 1274 | 44.43787 | 55.4046358
|  | 1273 | 44.63642 | 55.2206766
|  | 1272 | 44.80468 | 55.0434666
|  | 1271 | 44.99101 | 54.8676978
|  | 1270 | 45.16814 | 54.6841196
|  | 1269 | 45.35349 | 54.505555
|  | 1268 | 45.52742 | 54.3322394
|  | 1267 | 45.68756 | 54.1623846
|  | 1266 | 45.84504 | 54.0001952
|  | 1265 | 45.98848 | 53.8518302
|  | 1264 | 46.14571 | 53.7118318
|  | 1263 | 46.26555 | 53.5764814
|  | 1262 | 46.40221 | 53.4448992
|  | 1261 | 46.5268 | 53.3171362
|  | 1260 | 46.66692 | 53.1919922
|  | 1259 | 46.77303 | 53.0687846
|  | 1258 | 46.89466 | 52.9512406
|  | 1257 | 47.00532 | 52.8446402
|  | 1256 | 47.10374 | 52.7401808
|  | 1255 | 47.20388 | 52.6389242
|  | 1254 | 47.31085 | 52.543335
|  | 1253 | 47.40503 | 52.4502788
|  | 1252 | 47.48763 | 52.3561682
|  | 1251 | 47.59101 | 52.2672402
|  | 1250 | 47.65643 | 52.1875698
|  | 1249 | 47.73252 | 52.1134582
|  | 1248 | 47.79511 | 52.0474792
|  | 1247 | 47.85496 | 51.9934392
|  | 1246 | 47.89121 | 51.9495056
|  | 1245 | 47.93427 | 51.9080408
|  | 1244 | 47.96963 | 51.870844
|  | 1243 | 48.01107 | 51.8437754
|  | 1242 | 48.02727 | 51.8263882
|  | 1241 | 48.03838 | 51.816294
|  | 1240 | 48.03434 | 51.8119072
|  | 1239 | 48.03489 | 51.8100102
|  | 1238 | 48.0479 | 51.811811
|  | 1237 | 48.03038 | 51.8171962
|  | 1236 | 48.02796 | 51.8294044
|  | 1235 | 47.98876 | 51.8570364
|  | 1234 | 47.94914 | 51.9032688
|  | 1233 | 47.88511 | 51.95756
|  | 1232 | 47.83381 | 52.0177912
|  | 1231 | 47.76197 | 52.0853018
|  | 1230 | 47.68461 | 52.1594626
|  | 1229 | 47.60873 | 52.2398552
|  | 1228 | 47.52557 | 52.3293942
|  | 1227 | 47.42865 | 52.426487
|  | 1226 | 47.31028 | 52.5327008
|  | 1225 | 47.19455 | 52.646833
|  | 1224 | 47.09079 | 52.7689144
|  | 1223 | 46.95664 | 52.9008546
|  | 1222 | 46.8065 | 53.0417716
|  | 1221 | 46.65223 | 53.1894468
|  | 1220 | 46.50769 | 53.345607
|  | 1219 | 46.34687 | 53.5112394
|  | 1218 | 46.15827 | 53.6857328
|  | 1217 | 45.97854 | 53.8747992
|  | 1216 | 45.77129 | 54.0826968
|  | 1215 | 45.54387 | 54.3014612
|  | 1214 | 45.31848 | 54.5264782
|  | 1213 | 45.0819 | 54.7586634
|  | 1212 | 44.86455 | 54.9944094
|  | 1211 | 44.62638 | 55.2310184
|  | 1210 | 44.3682 | 55.4739868
|  | 1209 | 44.12376 | 55.7264298
|  | 1208 | 43.86805 | 55.9918214
|  | 1207 | 43.57781 | 56.272222
|  | 1206 | 43.289 | 56.5644544
|  | 1205 | 42.9741 | 56.8734098
|  | 1204 | 42.64455 | 57.1966378
|  | 1203 | 42.31262 | 57.5278744
|  | 1202 | 41.975 | 57.87197
|  | 1201 | 41.62566 | 58.2289288
|  | 1200 | 41.24766 | 58.5968564
|  | 1199 | 40.87973 | 58.9773216
|  | 1198 | 40.47517 | 59.3703862
|  | 1197 | 40.08435 | 59.7715218
|  | 1196 | 39.67533 | 60.1825566
|  | 1195 | 39.24833 | 60.6060508
|  | 1194 | 38.81819 | 61.0404454
|  | 1193 | 38.35273 | 61.4877456
|  | 1192 | 37.90075 | 61.9446284
|  | 1191 | 37.43438 | 62.4118642
|  | 1190 | 36.9627 | 62.8844058
|  | 1189 | 36.48341 | 63.3607266
|  | 1188 | 36.0142 | 63.8420706
|  | 1187 | 35.5138 | 64.3311624
|  | 1186 | 35.02842 | 64.8246466
|  | 1185 | 34.52777 | 65.3284198
|  | 1184 | 34.0033 | 65.8414592
|  | 1183 | 33.49355 | 66.3625474
|  | 1182 | 32.95639 | 66.8930008
|  | 1181 | 32.41847 | 67.4304258
|  | 1180 | 31.88337 | 67.9709446
|  | 1179 | 31.32004 | 68.5200352
|  | 1178 | 30.77759 | 69.0716024
|  | 1177 | 30.23595 | 69.6228128
|  | 1176 | 29.66964 | 70.1813282
|  | 1175 | 29.10672 | 70.7406796
|  | 1174 | 28.54336 | 71.2990714
|  | 1173 | 27.99557 | 71.8640954
|  | 1172 | 27.42218 | 72.4313548
|  | 1171 | 26.84445 | 73.0008884
|  | 1170 | 26.26697 | 73.5801246
|  | 1169 | 25.69485 | 74.1593656
|  | 1168 | 25.1199 | 74.7349104
|  | 1167 | 24.54303 | 75.3120684
|  | 1166 | 23.95011 | 75.8927402
|  | 1165 | 23.37123 | 76.4717284
|  | 1164 | 22.80123 | 77.0562308
|  | 1163 | 22.20273 | 77.6420984
|  | 1162 | 21.62856 | 78.2261374
|  | 1161 | 21.05398 | 78.8040762
|  | 1160 | 20.47491 | 79.3744872
|  | 1159 | 19.90223 | 79.9412642
|  | 1158 | 19.34971 | 80.5038564
|  | 1157 | 18.79042 | 81.0636032
|  | 1156 | 18.24235 | 81.6114898
|  | 1155 | 17.69856 | 82.1495564
|  | 1154 | 17.16521 | 82.6758658
|  | 1153 | 16.65025 | 83.1926678
|  | 1152 | 16.15646 | 83.689071
|  | 1151 | 15.67193 | 84.1733464
|  | 1150 | 15.19536 | 84.647078
|  | 1149 | 14.74208 | 85.106028
|  | 1148 | 14.29983 | 85.5499908
|  | 1147 | 13.8694 | 85.9834416
|  | 1146 | 13.45295 | 86.4002912
|  | 1145 | 13.05243 | 86.8013682
|  | 1144 | 12.66872 | 87.186136
|  | 1143 | 12.30211 | 87.5532944
|  | 1142 | 11.93859 | 87.9039966
|  | 1141 | 11.60256 | 88.2408306
|  | 1140 | 11.29127 | 88.5596022
|  | 1139 | 10.99305 | 88.8622104
|  | 1138 | 10.70327 | 89.1492282
|  | 1137 | 10.42946 | 89.4195922
|  | 1136 | 10.17966 | 89.671623
|  | 1135 | 9.926325 | 89.9156784
|  | 1134 | 9.705226 | 90.138733
|  | 1133 | 9.506277 | 90.3437068
|  | 1132 | 9.310528 | 90.5386112
|  | 1131 | 9.117059 | 90.723613
|  | 1130 | 8.96511 | 90.88755
|  | 1129 | 8.800081 | 91.046694
|  | 1128 | 8.643215 | 91.1968056
|  | 1127 | 8.511223 | 91.3348916
|  | 1126 | 8.387885 | 91.4646202
|  | 1125 | 8.273726 | 91.5827932
|  | 1124 | 8.168886 | 91.6825332
|  | 1123 | 8.070975 | 91.774006
|  | 1122 | 7.989596 | 91.8632908
|  | 1121 | 7.906168 | 91.9380264
|  | 1120 | 7.856547 | 92.0026732
|  | 1119 | 7.794528 | 92.0642822
|  | 1118 | 7.724247 | 92.117528
|  | 1117 | 7.68979 | 92.1556168
|  | 1116 | 7.665089 | 92.1884072
|  | 1115 | 7.6379 | 92.218487
|  | 1114 | 7.599639 | 92.241438
|  | 1113 | 7.590026 | 92.2554374
|  | 1112 | 7.584667 | 92.26278
|  | 1111 | 7.593838 | 92.2630764
|  | 1110 | 7.593256 | 92.2487754
|  | 1109 | 7.616935 | 92.234128
|  | 1108 | 7.619597 | 92.2224618
|  | 1107 | 7.636188 | 92.2045636
|  | 1106 | 7.668086 | 92.1879572
|  | 1105 | 7.67972 | 92.1770142
|  | 1104 | 7.688673 | 92.1646032
|  | 1103 | 7.700581 | 92.1493454
|  | 1102 | 7.710597 | 92.1363154
|  | 1101 | 7.728892 | 92.1210112
|  | 1100 | 7.754874 | 92.1039652
|  | 1099 | 7.754355 | 92.089963
|  | 1098 | 7.774191 | 92.0738332
|  | 1097 | 7.799992 | 92.0591348
|  | 1096 | 7.812717 | 92.0443552
|  | 1095 | 7.817037 | 92.0357964
|  | 1094 | 7.819528 | 92.0225816
|  | 1093 | 7.841661 | 92.0124502
|  | 1092 | 7.854184 | 91.994352
|  | 1091 | 7.853577 | 91.9910016
|  | 1090 | 7.858012 | 91.9895956
|  | 1089 | 7.858082 | 91.9918566
|  | 1088 | 7.8489 | 91.997205
|  | 1087 | 7.838445 | 92.0148778
|  | 1086 | 7.834496 | 92.019942
|  | 1085 | 7.830164 | 92.0263914
|  | 1084 | 7.818761 | 92.0352974
|  | 1083 | 7.812687 | 92.0442906
|  | 1082 | 7.791512 | 92.049312
|  | 1081 | 7.783571 | 92.0588652
|  | 1080 | 7.773895 | 92.0730316
|  | 1079 | 7.763254 | 92.08617
|  | 1078 | 7.758605 | 92.0972958
|  | 1077 | 7.729172 | 92.1136528
|  | 1076 | 7.72237 | 92.133299
|  | 1075 | 7.708104 | 92.1456204
|  | 1074 | 7.695288 | 92.1542872
|  | 1073 | 7.679033 | 92.1721308
|  | 1072 | 7.66224 | 92.1865628
|  | 1071 | 7.644427 | 92.1978608
|  | 1070 | 7.640184 | 92.2047652
|  | 1069 | 7.634365 | 92.2141614
|  | 1068 | 7.629585 | 92.2164702
|  | 1067 | 7.613975 | 92.226885
|  | 1066 | 7.614832 | 92.2359018
|  | 1065 | 7.601221 | 92.2483292
|  | 1064 | 7.589607 | 92.250554
|  | 1063 | 7.596514 | 92.251504
|  | 1062 | 7.608654 | 92.2472636
|  | 1061 | 7.610907 | 92.2406866
|  | 1060 | 7.614206 | 92.2354666
|  | 1059 | 7.610363 | 92.2336196
|  | 1058 | 7.615782 | 92.2310804
|  | 1057 | 7.621648 | 92.2269276
|  | 1056 | 7.642133 | 92.209746
|  | 1055 | 7.659776 | 92.1860766
|  | 1054 | 7.69335 | 92.157432
|  | 1053 | 7.724891 | 92.129275
|  | 1052 | 7.758178 | 92.090656
|  | 1051 | 7.789686 | 92.066013
|  | 1050 | 7.820517 | 92.0381346
|  | 1049 | 7.827485 | 92.0152378
|  | 1048 | 7.874619 | 91.9756602
|  | 1047 | 7.908835 | 91.9364038
|  | 1046 | 7.969636 | 91.8883486
|  | 1045 | 8.018307 | 91.8386396
|  | 1044 | 8.072043 | 91.77859
|  | 1043 | 8.124304 | 91.728273
|  | 1042 | 8.1731 | 91.6776028
|  | 1041 | 8.233314 | 91.6207924
|  | 1040 | 8.283147 | 91.5609416
|  | 1039 | 8.347358 | 91.4998838
|  | 1038 | 8.411612 | 91.439388
|  | 1037 | 8.477061 | 91.371533
|  | 1036 | 8.551458 | 91.3017908
|  | 1035 | 8.615283 | 91.2426184
|  | 1034 | 8.676243 | 91.1689508
|  | 1033 | 8.764731 | 91.093201
|  | 1032 | 8.826521 | 91.0158638
|  | 1031 | 8.899059 | 90.9444534
|  | 1030 | 8.985573 | 90.8619602
|  | 1029 | 9.041798 | 90.8033124
|  | 1028 | 9.097887 | 90.7433042
|  | 1027 | 9.160849 | 90.6830416
|  | 1026 | 9.221183 | 90.625046
|  | 1025 | 9.287473 | 90.5671568
|  | 1024 | 9.342532 | 90.511667
|  | 1023 | 9.384604 | 90.4557174
|  | 1022 | 9.441755 | 90.410689
|  | 1021 | 9.493783 | 90.3645898
|  | 1020 | 9.524427 | 90.319
|  | 1019 | 9.581877 | 90.2724466
|  | 1018 | 9.628476 | 90.2269552
|  | 1017 | 9.658522 | 90.184004
|  | 1016 | 9.698473 | 90.1477958
|  | 1015 | 9.741271 | 90.1180946
|  | 1014 | 9.762326 | 90.0906844
|  | 1013 | 9.780702 | 90.0690414
|  | 1012 | 9.809896 | 90.0497954
|  | 1011 | 9.828138 | 90.030284
|  | 1010 | 9.826686 | 90.0215584
|  | 1009 | 9.826931 | 90.017737
|  | 1008 | 9.841187 | 90.0176036
|  | 1007 | 9.830562 | 90.0229522
|  | 1006 | 9.812507 | 90.0321188
|  | 1005 | 9.811572 | 90.0417032
|  | 1004 | 9.797402 | 90.0544038
|  | 1003 | 9.7712 | 90.0746
|  | 1002 | 9.756393 | 90.0994694
|  | 1001 | 9.722642 | 90.1262356
|  | 1000 | 9.686086 | 90.1564258
|  | 999 | 9.658615 | 90.1869692
|  | 998 | 9.62574 | 90.2213094
|  | 997 | 9.578566 | 90.2633168
|  | 996 | 9.534 | 90.3170746
|  | 995 | 9.494694 | 90.3643294
|  | 994 | 9.431733 | 90.4248118
|  | 993 | 9.360848 | 90.480836
|  | 992 | 9.303483 | 90.5376818
|  | 991 | 9.252366 | 90.5986506
|  | 990 | 9.191083 | 90.6660278
|  | 989 | 9.113574 | 90.728355
|  | 988 | 9.056376 | 90.8015004
|  | 987 | 8.981683 | 90.8768688
|  | 986 | 8.906291 | 90.9422206
|  | 985 | 8.835713 | 91.0081038
|  | 984 | 8.779563 | 91.0746252
|  | 983 | 8.716428 | 91.1367432
|  | 982 | 8.671236 | 91.1886028
|  | 981 | 8.612778 | 91.24169
|  | 980 | 8.558206 | 91.2966926
|  | 979 | 8.485004 | 91.3561044
|  | 978 | 8.44039 | 91.4066612
|  | 977 | 8.397081 | 91.4610874
|  | 976 | 8.337593 | 91.5174478
|  | 975 | 8.280059 | 91.569518
|  | 974 | 8.235416 | 91.6059656
|  | 973 | 8.200705 | 91.643888
|  | 972 | 8.176272 | 91.6778512
|  | 971 | 8.148654 | 91.7064446
|  | 970 | 8.114597 | 91.7352846
|  | 969 | 8.096418 | 91.7608664
|  | 968 | 8.059508 | 91.7806086
|  | 967 | 8.046274 | 91.798014
|  | 966 | 8.023285 | 91.8202346
|  | 965 | 8.022004 | 91.8279946
|  | 964 | 8.013052 | 91.8371162
|  | 963 | 8.003749 | 91.8415738
|  | 962 | 8.004937 | 91.8357524
|  | 961 | 8.027816 | 91.815394
|  | 960 | 8.046485 | 91.8010592
|  | 959 | 8.061592 | 91.7837472
|  | 958 | 8.070816 | 91.7693098
|  | 957 | 8.085607 | 91.7564474
|  | 956 | 8.107569 | 91.7426604
|  | 955 | 8.125791 | 91.7241928
|  | 954 | 8.146753 | 91.7029088
|  | 953 | 8.171581 | 91.6709248
|  | 952 | 8.207058 | 91.6363798
|  | 951 | 8.257233 | 91.601
|  | 950 | 8.283086 | 91.564609
|  | 949 | 8.315821 | 91.5291818
|  | 948 | 8.354051 | 91.496097
|  | 947 | 8.382814 | 91.4588954
|  | 946 | 8.422382 | 91.421355
|  | 945 | 8.470984 | 91.388695
|  | 944 | 8.505961 | 91.3524646
|  | 943 | 8.53211 | 91.3158124
|  | 942 | 8.556329 | 91.2872428
|  | 941 | 8.588454 | 91.2585988
|  | 940 | 8.629289 | 91.2280412
|  | 939 | 8.641266 | 91.2052936
|  | 938 | 8.666547 | 91.190047
|  | 937 | 8.694143 | 91.1653032
|  | 936 | 8.699646 | 91.1465046
|  | 935 | 8.72076 | 91.1320878
|  | 934 | 8.734839 | 91.1136006
|  | 933 | 8.765739 | 91.094123
|  | 932 | 8.754586 | 91.0928986
|  | 931 | 8.763006 | 91.0934672
|  | 930 | 8.751391 | 91.0965554
|  | 929 | 8.73997 | 91.1066406
|  | 928 | 8.734555 | 91.1254098
|  | 927 | 8.704649 | 91.1452812
|  | 926 | 8.683023 | 91.1707778
|  | 925 | 8.657131 | 91.1960622
|  | 924 | 8.628214 | 91.2255624
|  | 923 | 8.599681 | 91.249853
|  | 922 | 8.561317 | 91.2804304
|  | 921 | 8.536765 | 91.3215352
|  | 920 | 8.481725 | 91.3750816
|  | 919 | 8.427507 | 91.4303044
|  | 918 | 8.35458 | 91.4930384
|  | 917 | 8.30866 | 91.5512282
|  | 916 | 8.249186 | 91.5995624
|  | 915 | 8.191456 | 91.6488568
|  | 914 | 8.147424 | 91.7051264
|  | 913 | 8.079639 | 91.7622528
|  | 912 | 8.031567 | 91.8187702
|  | 911 | 7.966075 | 91.8795726
|  | 910 | 7.899759 | 91.9404
|  | 909 | 7.867415 | 91.9916436
|  | 908 | 7.799847 | 92.0433678
|  | 907 | 7.751763 | 92.0965578
|  | 906 | 7.695378 | 92.1520474
|  | 905 | 7.641427 | 92.2081204
|  | 904 | 7.589464 | 92.26671
|  | 903 | 7.541068 | 92.3142252
|  | 902 | 7.500672 | 92.3577622
|  | 901 | 7.446517 | 92.3998502
|  | 900 | 7.425104 | 92.433168
|  | 899 | 7.384991 | 92.462811
|  | 898 | 7.363981 | 92.4934564
|  | 897 | 7.334671 | 92.5198206
|  | 896 | 7.309226 | 92.5362446
|  | 895 | 7.296691 | 92.546329
|  | 894 | 7.298214 | 92.5541898
|  | 893 | 7.295567 | 92.5612046
|  | 892 | 7.295803 | 92.559922
|  | 891 | 7.292822 | 92.5474736
|  | 890 | 7.32153 | 92.5324458
|  | 889 | 7.337055 | 92.5164192
|  | 888 | 7.356321 | 92.4975958
|  | 887 | 7.38034 | 92.4790088
|  | 886 | 7.391324 | 92.4646064
|  | 885 | 7.406568 | 92.443616
|  | 884 | 7.441474 | 92.4150364
|  | 883 | 7.465708 | 92.3808268
|  | 882 | 7.500639 | 92.3424142
|  | 881 | 7.549276 | 92.2973294
|  | 880 | 7.60575 | 92.253703
|  | 879 | 7.643565 | 92.2121116
|  | 878 | 7.673749 | 92.173767
|  | 877 | 7.713376 | 92.1369074
|  | 876 | 7.741679 | 92.0985908
|  | 875 | 7.798415 | 92.0588806
|  | 874 | 7.833043 | 92.0149012
|  | 873 | 7.887354 | 91.9712772
|  | 872 | 7.928044 | 91.9302084
|  | 871 | 7.962931 | 91.8933922
|  | 870 | 7.989332 | 91.8590084
|  | 869 | 8.018443 | 91.829054
|  | 868 | 8.057209 | 91.7996094
|  | 867 | 8.082444 | 91.7736044
|  | 866 | 8.087043 | 91.7543772
|  | 865 | 8.11061 | 91.739009
|  | 864 | 8.129301 | 91.7250812
|  | 863 | 8.144744 | 91.7123138
|  | 862 | 8.270446 | 91.579592
|  | 861 | 8.552056 | 91.2988684
|  | 860 | 8.829058 | 91.0261262
|  | 859 | 9.083305 | 90.7591832
|  | 858 | 9.346253 | 90.494727
|  | 857 | 9.482249 | 90.3585054
|  | 856 | 9.459665 | 90.3835638
|  | 855 | 9.443535 | 90.4036236
|  | 854 | 9.41997 | 90.4359806
|  | 853 | 9.34755 | 90.4961706
|  | 852 | 9.290278 | 90.5555538
|  | 851 | 9.233669 | 90.609942
|  | 850 | 9.187383 | 90.6664702
|  | 849 | 9.131599 | 90.7151974
|  | 848 | 9.096448 | 90.7493516
|  | 847 | 9.04938 | 90.7916356
|  | 846 | 9.019486 | 90.8401564
|  | 845 | 8.953 | 90.8966302
|  | 844 | 8.906583 | 90.9482292
|  | 843 | 8.854205 | 90.99346
|  | 842 | 8.82319 | 91.0311716
|  | 841 | 8.777215 | 91.0664422
|  | 840 | 8.751113 | 91.09735
|  | 839 | 8.716006 | 91.1254272
|  | 838 | 8.701309 | 91.1523126
|  | 837 | 8.676963 | 91.1767178
|  | 836 | 8.661551 | 91.1945264
|  | 835 | 8.644734 | 91.2108964
|  | 834 | 8.616936 | 91.2322282
|  | 833 | 8.592322 | 91.2516866
|  | 832 | 8.582783 | 91.273931
|  | 831 | 8.554061 | 91.29401
|  | 830 | 8.543158 | 91.3098758
|  | 829 | 8.543214 | 91.3158774
|  | 828 | 8.531985 | 91.3133488
|  | 827 | 8.5453 | 91.3045618
|  | 826 | 8.560605 | 91.2871834
|  | 825 | 8.573899 | 91.2677858
|  | 824 | 8.594725 | 91.2594414
|  | 823 | 8.595799 | 91.255562
|  | 822 | 8.600222 | 91.2458456
|  | 821 | 8.617595 | 91.2380944
|  | 820 | 8.608347 | 91.233279
|  | 819 | 8.625592 | 91.2177104
|  | 818 | 8.638214 | 91.203691
|  | 817 | 8.661428 | 91.1946926
|  | 816 | 8.66962 | 91.1805772
|  | 815 | 8.68351 | 91.1587606
|  | 814 | 8.703683 | 91.1444926
|  | 813 | 8.719404 | 91.126038
|  | 812 | 8.743909 | 91.1045052
|  | 811 | 8.749884 | 91.0942842
|  | 810 | 8.758644 | 91.090833
|  | 809 | 8.768777 | 91.0856774
|  | 808 | 8.757305 | 91.0851004
|  | 807 | 8.756684 | 91.0880154
|  | 806 | 8.766464 | 91.0878662
|  | 805 | 8.760214 | 91.0905584
|  | 804 | 8.764879 | 91.0906016
|  | 803 | 8.759209 | 91.091847
|  | 802 | 8.749701 | 91.0988682
|  | 801 | 8.745294 | 91.107633
|  | 800 | 8.728951 | 91.1136818
|  | 799 | 8.72975 | 91.1215434
|  | 798 | 8.717588 | 91.126471
|  | 797 | 8.726869 | 91.1313636
|  | 796 | 8.706238 | 91.1389604
|  | 795 | 8.694045 | 91.1473408
|  | 794 | 8.699967 | 91.1563234
|  | 793 | 8.680002 | 91.1673494
|  | 792 | 8.686 | 91.168365
|  | 791 | 8.687058 | 91.168919
|  | 790 | 8.678374 | 91.173759
|  | 789 | 8.667546 | 91.1738712
|  | 788 | 8.678624 | 91.1738244
|  | 787 | 8.673073 | 91.17788
|  | 786 | 8.677603 | 91.1733136
|  | 785 | 8.680002 | 91.1634098
|  | 784 | 8.6867 | 91.1552136
|  | 783 | 8.708565 | 91.1332262
|  | 782 | 8.737112 | 91.1073038
|  | 781 | 8.76723 | 91.0881808
|  | 780 | 8.793527 | 91.0628234
|  | 779 | 8.818515 | 91.0336598
|  | 778 | 8.828052 | 91.0122876
|  | 777 | 8.857916 | 90.983586
|  | 776 | 8.899554 | 90.9507224
|  | 775 | 8.919649 | 90.9272282
|  | 774 | 8.942699 | 90.8985214
|  | 773 | 8.979524 | 90.8704152
|  | 772 | 8.997715 | 90.8520502
|  | 771 | 9.02385 | 90.8306032
|  | 770 | 9.048586 | 90.8032206
|  | 769 | 9.06058 | 90.7874772
|  | 768 | 9.082009 | 90.7750088
|  | 767 | 9.08712 | 90.7694954
|  | 766 | 9.086712 | 90.7717842
|  | 765 | 9.065812 | 90.7828112
|  | 764 | 9.047458 | 90.8051514
|  | 763 | 9.011045 | 90.8373914
|  | 762 | 8.974477 | 90.8700848
|  | 761 | 8.929729 | 90.9120336
|  | 760 | 8.875532 | 90.965244
|  | 759 | 8.827138 | 91.0167608
|  | 758 | 8.772993 | 91.0783522
|  | 757 | 8.694173 | 91.1560308
|  | 756 | 8.611357 | 91.235722
|  | 755 | 8.536625 | 91.3193666
|  | 754 | 8.434773 | 91.4178216
|  | 753 | 8.323443 | 91.5229638
|  | 752 | 8.230832 | 91.6253634
|  | 751 | 8.100653 | 91.7433574
|  | 750 | 7.997872 | 91.8552316
|  | 749 | 7.883354 | 91.9649384
|  | 748 | 7.782979 | 92.0754916
|  | 747 | 7.663062 | 92.1888152
|  | 746 | 7.570885 | 92.2883228
|  | 745 | 7.465683 | 92.3926722
|  | 744 | 7.376579 | 92.479462
|  | 743 | 7.298003 | 92.554205
|  | 742 | 7.228538 | 92.6219494
|  | 741 | 7.163428 | 92.6876264
|  | 740 | 7.104937 | 92.7389766
|  | 739 | 7.065979 | 92.7832334
|  | 738 | 7.041622 | 92.8053532
|  | 737 | 7.035668 | 92.8131212
|  | 736 | 7.041407 | 92.7987124
|  | 735 | 7.091739 | 92.7630798
|  | 734 | 7.127783 | 92.7141728
|  | 733 | 7.192259 | 92.6556954
|  | 732 | 7.290814 | 92.5633102
|  | 731 | 7.398455 | 92.454843
|  | 730 | 7.504356 | 92.3387292
|  | 729 | 7.636671 | 92.2051208
|  | 728 | 7.788166 | 92.0570686
|  | 727 | 7.949343 | 91.9094392
|  | 726 | 8.11066 | 91.739692
|  | 725 | 8.293974 | 91.5614402
|  | 724 | 8.480546 | 91.3785258
|  | 723 | 8.655337 | 91.1930132
|  | 722 | 8.841571 | 91.0041314
|  | 721 | 9.036238 | 90.8201148
|  | 720 | 9.235659 | 90.623072
|  | 719 | 9.408853 | 90.4348348
|  | 718 | 9.59394 | 90.2490786
|  | 717 | 9.793632 | 90.0642402
|  | 716 | 9.959196 | 89.897271
|  | 715 | 10.11074 | 89.7466088
|  | 714 | 10.25356 | 89.600528
|  | 713 | 10.38462 | 89.4647104
|  | 712 | 10.49803 | 89.3463302
|  | 711 | 10.62802 | 89.2302156
|  | 710 | 10.71121 | 89.1375866
|  | 709 | 10.78864 | 89.0582722
|  | 708 | 10.86224 | 88.9902852
|  | 707 | 10.90227 | 88.9411884
|  | 706 | 10.93266 | 88.910559
|  | 705 | 10.96611 | 88.8792904
|  | 704 | 10.98414 | 88.86448
|  | 703 | 10.97624 | 88.866511
|  | 702 | 10.97746 | 88.8685012
|  | 701 | 10.95526 | 88.8948458
|  | 700 | 10.90496 | 88.9383404
|  | 699 | 10.86953 | 88.9817224
|  | 698 | 10.81731 | 89.0397168
|  | 697 | 10.72888 | 89.115692
|  | 696 | 10.67162 | 89.1791018
|  | 695 | 10.6048 | 89.2480042
|  | 694 | 10.50797 | 89.3346916
|  | 693 | 10.44239 | 89.410063
|  | 692 | 10.36439 | 89.4931448
|  | 691 | 10.26273 | 89.5845416
|  | 690 | 10.18427 | 89.6736508
|  | 689 | 10.08492 | 89.7637614
|  | 688 | 9.986391 | 89.8660528
|  | 687 | 9.899747 | 89.9512584
|  | 686 | 9.799344 | 90.0491878
|  | 685 | 9.703418 | 90.15343
|  | 684 | 9.594174 | 90.2494072
|  | 683 | 9.49085 | 90.3577524
|  | 682 | 9.362458 | 90.4788678
|  | 681 | 9.263024 | 90.5923646
|  | 680 | 9.136792 | 90.711744
|  | 679 | 9.002877 | 90.840968
|  | 678 | 8.898672 | 90.9612246
|  | 677 | 8.756478 | 91.1013478
|  | 676 | 8.598777 | 91.252627
|  | 675 | 8.445653 | 91.3996286
|  | 674 | 8.297383 | 91.554658
|  | 673 | 8.137152 | 91.7215098
|  | 672 | 7.97611 | 91.8772676
|  | 671 | 7.806216 | 92.0406768
|  | 670 | 7.63632 | 92.2174728
|  | 669 | 7.469064 | 92.3804894
|  | 668 | 7.298554 | 92.548522
|  | 667 | 7.12993 | 92.7137136
|  | 666 | 6.991161 | 92.8644532
|  | 665 | 6.847135 | 93.0033728
|  | 664 | 6.706904 | 93.152138
|  | 663 | 6.579352 | 93.2752584
|  | 662 | 6.475462 | 93.381999
|  | 661 | 6.388166 | 93.4711296
|  | 660 | 6.3087 | 93.5326598
|  | 659 | 6.283641 | 93.5609686
|  | 658 | 6.277693 | 93.5773978
|  | 657 | 6.281364 | 93.5623186
|  | 656 | 6.318829 | 93.525761
|  | 655 | 6.379301 | 93.466782
|  | 654 | 6.466087 | 93.3755494
|  | 653 | 6.606121 | 93.2488792
|  | 652 | 6.740096 | 93.1193014
|  | 651 | 6.885659 | 92.968838
|  | 650 | 7.050658 | 92.7965148
|  | 649 | 7.22659 | 92.6207862
|  | 648 | 7.417646 | 92.4369508
|  | 647 | 7.617448 | 92.2403072
|  | 646 | 7.805078 | 92.0460732
|  | 645 | 7.977082 | 91.8630524
|  | 644 | 8.172943 | 91.6861748
|  | 643 | 8.322002 | 91.5201558
|  | 642 | 8.485276 | 91.3677648
|  | 641 | 8.614022 | 91.2303714
|  | 640 | 8.722524 | 91.1261944
|  | 639 | 8.815879 | 91.0383104
|  | 638 | 8.872927 | 90.9800042
|  | 637 | 8.911196 | 90.9474386
|  | 636 | 8.913625 | 90.9444986
|  | 635 | 8.905644 | 90.9446336
|  | 634 | 8.87078 | 90.9810512
|  | 633 | 8.813881 | 91.0412802
|  | 632 | 8.741185 | 91.116507
|  | 631 | 8.633817 | 91.2126662
|  | 630 | 8.511463 | 91.3377128
|  | 629 | 8.38061 | 91.4651786
|  | 628 | 8.249269 | 91.6008354
|  | 627 | 8.086487 | 91.7571926
|  | 626 | 7.944575 | 91.8975554
|  | 625 | 7.809068 | 92.0426646
|  | 624 | 7.649115 | 92.1921582
|  | 623 | 7.51313 | 92.3303678
|  | 622 | 7.40599 | 92.4506694
|  | 621 | 7.259571 | 92.584929
|  | 620 | 7.152189 | 92.7009268
|  | 619 | 7.040902 | 92.8033082
|  | 618 | 6.950626 | 92.9029554
|  | 617 | 6.87257 | 92.9824114
|  | 616 | 6.806842 | 93.050546
|  | 615 | 6.740151 | 93.1149402
|  | 614 | 6.684582 | 93.1651804
|  | 613 | 6.637819 | 93.2210308
|  | 612 | 6.550605 | 93.2917066
|  | 611 | 6.498754 | 93.3443812
|  | 610 | 6.438247 | 93.4052404
|  | 609 | 6.364617 | 93.4826078
|  | 608 | 6.301507 | 93.5418272
|  | 607 | 6.239282 | 93.6110626
|  | 606 | 6.163679 | 93.6939682
|  | 605 | 6.082763 | 93.7642282
|  | 604 | 6.009872 | 93.834066
|  | 603 | 5.928238 | 93.911855
|  | 602 | 5.889787 | 93.9643496
|  | 601 | 5.848915 | 94.0085732
|  | 600 | 5.796838 | 94.0447658
|  | 599 | 5.785647 | 94.0587404
|  | 598 | 5.793257 | 94.048257
|  | 597 | 5.831171 | 94.0225286
|  | 596 | 5.905398 | 93.9539872
|  | 595 | 5.988496 | 93.8685956
|  | 594 | 6.088609 | 93.7564812
|  | 593 | 6.230485 | 93.6105532
|  | 592 | 6.398697 | 93.4490348
|  | 591 | 6.560247 | 93.2819832
|  | 590 | 6.76154 | 93.0907872
|  | 589 | 6.954075 | 92.9047542
|  | 588 | 7.131645 | 92.725949
|  | 587 | 7.306976 | 92.540588
|  | 586 | 7.475819 | 92.3778136
|  | 585 | 7.612558 | 92.2448566
|  | 584 | 7.725695 | 92.1232392
|  | 583 | 7.819206 | 92.0364634
|  | 582 | 7.841003 | 92.0055598
|  | 581 | 7.856553 | 92.0023168
|  | 580 | 7.810958 | 92.0349884
|  | 579 | 7.721759 | 92.1216026
|  | 578 | 7.603562 | 92.2399128
|  | 577 | 7.468505 | 92.3886132
|  | 576 | 7.283496 | 92.5723146
|  | 575 | 7.072319 | 92.771291
|  | 574 | 6.863653 | 92.982948
|  | 573 | 6.648046 | 93.208362
|  | 572 | 6.420923 | 93.4208396
|  | 571 | 6.212477 | 93.6365126
|  | 570 | 6.002508 | 93.8420512
|  | 569 | 5.838021 | 94.0187722
|  | 568 | 5.672588 | 94.1723702
|  | 567 | 5.543003 | 94.3003886
|  | 566 | 5.480111 | 94.3769292
|  | 565 | 5.426015 | 94.4303002
|  | 564 | 5.403187 | 94.456315
|  | 563 | 5.405701 | 94.4484688
|  | 562 | 5.45324 | 94.4059306
|  | 561 | 5.495791 | 94.3460224
|  | 560 | 5.596658 | 94.2513776
|  | 559 | 5.725036 | 94.1251794
|  | 558 | 5.864158 | 93.9792112
|  | 557 | 6.027403 | 93.8189598
|  | 556 | 6.219822 | 93.6337804
|  | 555 | 6.425025 | 93.432398
|  | 554 | 6.644566 | 93.2137356
|  | 553 | 6.883629 | 92.9601522
|  | 552 | 7.162871 | 92.6948684
|  | 551 | 7.442556 | 92.405898
|  | 550 | 7.760093 | 92.0857898
|  | 549 | 8.09108 | 91.7517906
|  | 548 | 8.444377 | 91.408972
|  | 547 | 8.817381 | 91.0338076
|  | 546 | 9.180539 | 90.6645928
|  | 545 | 9.533553 | 90.3098652
|  | 544 | 9.878699 | 89.9721964
|  | 543 | 10.17597 | 89.678856
|  | 542 | 10.40856 | 89.4455766
|  | 541 | 10.58819 | 89.2571156
|  | 540 | 10.69933 | 89.1423536
|  | 539 | 10.74188 | 89.1062004
|  | 538 | 10.70682 | 89.1447878
|  | 537 | 10.57528 | 89.2798106
|  | 536 | 10.35095 | 89.5086176
|  | 535 | 10.05313 | 89.7913734
|  | 534 | 9.703937 | 90.1368496
|  | 533 | 9.312836 | 90.5309754
|  | 532 | 8.92816 | 90.9303036
|  | 531 | 8.51018 | 91.3368848
|  | 530 | 8.127845 | 91.726388
|  | 529 | 7.807276 | 92.0430718
|  | 528 | 7.584016 | 92.2741072
|  | 527 | 7.455177 | 92.4016188
|  | 526 | 7.461367 | 92.3976216
|  | 525 | 7.584616 | 92.272403
|  | 524 | 7.821651 | 92.0306736
|  | 523 | 8.216941 | 91.6430054
|  | 522 | 8.704442 | 91.1403608
|  | 521 | 9.310588 | 90.5301192
|  | 520 | 10.01403 | 89.8285184
|  | 519 | 10.76772 | 89.0851376
|  | 518 | 11.48738 | 88.358258
|  | 517 | 12.17983 | 87.6779188
|  | 516 | 12.70794 | 87.1332324
|  | 515 | 13.07087 | 86.7819734
|  | 514 | 13.22495 | 86.6225288
|  | 513 | 13.25139 | 86.602212
|  | 512 | 13.31639 | 86.529309
|  | 511 | 13.78130697 | 86.0691562
|  | 510 | 14.98331 | 84.86251
|  | 509 | 17.28387 | 82.574516
|  | 508 | 20.82519 | 79.0181282
|  | 507 | 25.57329 | 74.2809136
|  | 506 | 31.15755 | 68.6960784
|  | 505 | 37.07876 | 62.7701722
|  | 504 | 42.76604 | 57.088389
|  | 503 | 47.73746 | 52.1219626
|  | 502 | 51.68209 | 48.1674654
|  | 501 | 54.51562 | 45.3385452
|  | 500 | 56.2729 | 43.5731366
|  | 499 | 57.15892 | 42.6930184
|  | 498 | 57.35779 | 42.494456
|  | 497 | 57.12736 | 42.7241378
|  | 496 | 56.74047 | 43.1014946
|  | 495 | 56.49439 | 43.3478228
|  | 494 | 56.6537 | 43.1907078
|  | 493 | 57.43721 | 42.4051556
|  | 492 | 58.99601 | 40.8580602
|  | 491 | 61.35461 | 38.486366
|  | 490 | 64.54121 | 35.3105088
|  | 489 | 68.39164 | 31.4634726
|  | 488 | 72.71675 | 27.1389918
|  | 487 | 77.24083 | 22.6026326
|  | 486 | 81.67546 | 18.174341
|  | 485 | 85.71437 | 14.1391702
|  | 484 | 89.15812 | 10.6862014
|  | 483 | 91.94578 | 7.9129734
|  | 482 | 94.03889 | 5.801702
|  | 481 | 95.59623 | 4.250528
|  | 480 | 96.71028 | 3.1379618
|  | 479 | 97.49537 | 2.351847
|  | 478 | 98.05631 | 1.7983318
|  | 477 | 98.44718 | 1.4061478
|  | 476 | 98.72646 | 1.12735
|  | 475 | 98.91921 | 0.926835
|  | 474 | 99.06205 | 0.7819208
|  | 473 | 99.17308 | 0.6779516
|  | 472 | 99.24843 | 0.6053506
|  | 471 | 99.29728 | 0.5593154
|  | 470 | 99.30461 | 0.5366062
|  | 469 | 99.31726 | 0.5314846
|  | 468 | 99.31483 | 0.539435
|  | 467 | 99.29542 | 0.5540816
|  | 466 | 99.27352 | 0.568501
|  | 465 | 99.2758 | 0.5800148
|  | 464 | 99.26695 | 0.5923726
|  | 463 | 99.2339 | 0.614851
|  | 462 | 99.19564 | 0.6639268
|  | 461 | 99.09628 | 0.7545502
|  | 460 | 98.95766 | 0.89343
|  | 459 | 98.77007 | 1.076138
|  | 458 | 98.56122 | 1.2833976
|  | 457 | 98.36774 | 1.4850386
|  | 456 | 98.18885 | 1.652145
|  | 455 | 98.097 | 1.7583272
|  | 454 | 98.07302 | 1.7828796
|  | 453 | 98.14164 | 1.717706
|  | 452 | 98.28569 | 1.568035
|  | 451 | 97.7017788 | 1.3526664
|  | 450 | 97.573759 | 1.1043056
|  | 449 | 97.5758352 | 0.8581356
|  | 448 | 97.6885386 | 0.6439744
|  | 447 | 97.9010442 | 0.4800484
|  | 446 | 98.1796492 | 0.3677476
|  | 445 | 98.4732462 | 0.2964944
|  | 444 | 98.7240296 | 0.2541814
|  | 443 | 98.9291796 | 0.2297334
|  | 442 | 99.0738556 | 0.2158844
|  | 441 | 99.1578652 | 0.208923
|  | 440 | 99.2095332 | 0.206351
|  | 439 | 99.237378 | 0.2084348
|  | 438 | 99.2485088 | 0.2186532
|  | 437 | 99.2484912 | 0.2404538
|  | 436 | 99.2438198 | 0.278419
|  | 435 | 99.2260448 | 0.3382356
|  | 434 | 99.1949864 | 0.4223822
|  | 433 | 99.1569964 | 0.5291198
|  | 432 | 99.0965916 | 0.652179
|  | 431 | 99.0130218 | 0.7773882
|  | 430 | 98.9081642 | 0.8873744
|  | 429 | 98.7693192 | 0.9666292
|  | 428 | 98.5966596 | 0.9997582
|  | 427 | 98.4085638 | 0.9778876
|  | 426 | 98.216393 | 0.9061876
|  | 425 | 98.0460622 | 0.797533
|  | 424 | 97.9193778 | 0.6688278
|  | 423 | 97.8534238 | 0.5406486
|  | 422 | 97.8478248 | 0.4289896
|  | 421 | 97.900283 | 0.341783
|  | 420 | 97.9743888 | 0.27979
|  | 419 | 98.0491398 | 0.2379992
|  | 418 | 98.1063142 | 0.210597
|  | 417 | 98.1425486 | 0.1941092
|  | 416 | 98.1426282 | 0.1848654
|  | 415 | 98.11914 | 0.1807664
|  | 414 | 98.0833168 | 0.1822834
|  | 413 | 98.0441286 | 0.1883064
|  | 412 | 98.00056 | 0.1992402
|  | 411 | 97.9711782 | 0.2178234
|  | 410 | 97.9496152 | 0.2447048
|  | 409 | 97.9487854 | 0.2803554
|  | 408 | 97.9486262 | 0.3273936
|  | 407 | 97.953623 | 0.3840042
|  | 406 | 97.9608986 | 0.4460784
|  | 405 | 97.9589468 | 0.5108464
|  | 404 | 97.9305776 | 0.5731196
|  | 403 | 97.8860166 | 0.6273924
|  | 402 | 97.8248292 | 0.6730746
|  | 401 | 97.7351572 | 0.7111854
|  | 400 | 97.6240888 | 0.7488894
|  | 399 | 97.4945844 | 0.8025488
|  | 398 | 97.3349 | 0.88734
|  | 397 | 97.098625 | 1.0085584
|  | 396 | 96.7348984 | 1.1554552
|  | 395 | 96.1880246 | 1.2962028
|  | 394 | 95.419498 | 1.3870908
|  | 393 | 94.453545 | 1.3868454
|  | 392 | 93.4285194 | 1.2759822
|  | 391 | 92.5833556 | 1.0736038
|  | 390 | 92.1642864 | 0.8267136
|  | 389 | 92.2766478 | 0.5832748
|  | 388 | 92.8372738 | 0.3830522
|  | 387 | 93.5877762 | 0.245726
|  | 386 | 94.1522074 | 0.1642268
|  | 385 | 94.2197108 | 0.120226
|  | 384 | 93.7279104 | 0.097088
|  | 383 | 92.8811468 | 0.0838352
|  | 382 | 92.0823194 | 0.0771536
|  | 381 | 91.7416782 | 0.0776286
|  | 380 | 92.0936546 | 0.0859372
|  | 379 | 93.0869234 | 0.1046788
|  | 378 | 94.351827 | 0.141102
|  | 377 | 95.5149142 | 0.2061108
|  | 376 | 96.251074 | 0.309718
|  | 375 | 96.3804298 | 0.44131
|  | 374 | 95.9195956 | 0.5741336
|  | 373 | 95.0844694 | 0.6756864
|  | 372 | 94.0258126 | 0.7219302
|  | 371 | 92.8906248 | 0.7056504
|  | 370 | 91.7768912 | 0.6553914
|  | 369 | 90.7277542 | 0.6344838
|  | 368 | 89.8226286 | 0.7170446
|  | 367 | 89.1689952 | 0.9373096
|  | 366 | 88.8917412 | 1.2674814
|  | 365 | 89.0910916 | 1.6393782
|  | 364 | 89.774627 | 1.9614184
|  | 363 | 90.7849994 | 2.1188074
|  | 362 | 91.9015978 | 2.0420444
|  | 361 | 92.9146988 | 1.7697696
|  | 360 | 93.6935138 | 1.4035598
|  | 359 | 94.2125446 | 1.0323698
|  | 358 | 94.476764 | 0.7349976
|  | 357 | 94.4279388 | 0.5607978
|  | 356 | 93.9582442 | 0.4872962
|  | 355 | 92.9592974 | 0.4515986
|  | 354 | 91.3847818 | 0.4125508
|  | 353 | 89.3496972 | 0.3575728
|  | 352 | 87.1117372 | 0.2871878
|  | 351 | 85.0216186 | 0.2152672
|  | 350 | 83.482499 | 0.1541798
|  | 349 | 82.8613386 | 0.1099824
|  | 348 | 83.3370898 | 0.0842832
|  | 347 | 84.787349 | 0.07747
|  | 346 | 86.785722 | 0.0840836
|  | 345 | 88.7199302 | 0.101275
|  | 344 | 89.9409232 | 0.1258574
|  | 343 | 89.8789816 | 0.1512286
|  | 342 | 88.267273 | 0.1689722
|  | 341 | 85.2361514 | 0.1735664
|  | 340 | 81.3093996 | 0.1633318
|  | 339 | 77.377533 | 0.1418904
|  | 338 | 74.511954 | 0.1182576
|  | 337 | 73.5720654 | 0.1004802
|  | 336 | 74.8317822 | 0.101367
|  | 335 | 77.8577884 | 0.1384392
|  | 334 | 81.6316824 | 0.2227072
|  | 333 | 84.8783654 | 0.3465602
|  | 332 | 86.4883186 | 0.4790626
|  | 331 | 85.9890576 | 0.5753074
|  | 330 | 83.8079382 | 0.6013044
|  | 329 | 81.004559 | 0.5539522
|  | 328 | 78.611843 | 0.4545818
|  | 327 | 77.0611556 | 0.3459336
|  | 326 | 76.1642066 | 0.2727064
|  | 325 | 75.3577346 | 0.2553248
|  | 324 | 73.9916202 | 0.2824546
|  | 323 | 71.6465718 | 0.3277516
|  | 322 | 68.3463668 | 0.3632346
|  | 321 | 64.5068412 | 0.3730942
|  | 320 | 60.7507274 | 0.3521994
|  | 319 | 57.9305794 | 0.3120064
|  | 318 | 56.7826942 | 0.2709844
|  | 317 | 57.4892214 | 0.2486514
|  | 316 | 59.567209 | 0.2511566
|  | 315 | 61.7830748 | 0.2724152
|  | 314 | 62.3751004 | 0.2897888
|  | 313 | 60.2280354 | 0.2844864
|  | 312 | 55.947655 | 0.2518664
|  | 311 | 51.5189746 | 0.1998044
|  | 310 | 49.124911 | 0.1402964
|  | 309 | 50.0897232 | 0.0889818
|  | 308 | 54.4001284 | 0.0555704
|  | 307 | 60.7366676 | 0.039904
|  | 306 | 67.075663 | 0.0378226
|  | 305 | 71.6814292 | 0.0469656
|  | 304 | 73.6407716 | 0.0602398
|  | 303 | 72.761112 | 0.0720246
|  | 302 | 69.5134412 | 0.0767848
|  | 301 | 64.9748482 | 0.0734566
|  | 300 | 60.4794588 | 0.0624356
|  | 299 | 57.1581716 | 0.0483508
|  | 298 | 55.649341 | 0.0338842
|  | 297 | 55.9264974 | 0.0242398
|  | 296 | 57.323352 | 0.0179488
|  | 295 | 59.0087412 | 0.0127662
|  | 294 | 60.4574288 | 0.0074036
|  | 293 | 61.5766448 | 0.005246
|  | 292 | 62.4813128 | 0.0031536
|  | 291 | 63.269985 | 0.0023076
|  | 290 | 63.8785102 | 0.0023076
|  | 289 | 64.2000556 | 0.0029308
|  | 288 | 64.1318378 | 0.0023068
|  | 287 | 63.589378 | 0.0034208
|  | 286 | 62.5125492 | 0.002952
|  | 285 | 60.9240196 | 0.0026396
|  | 284 | 58.9320444 | 0.0025726
|  | 283 | 56.799755 | 0.003264
|  | 282 | 54.8956212 | 0.0033312
|  | 281 | 53.5240114 | 0.0047594
|  | 280 | 52.7611654 | 0.0043794
|  | 279 | 52.3907792 | 0.0048036
|  | 278 | 52.036581 | 0.0045136
|  | 277 | 51.2970862 | 0.0039778
|  | 276 | 49.9222158 | 0.0028386
|  | 275 | 47.940996 | 0.0039106
|  | 274 | 45.6377822 | 0.0029052
|  | 273 | 43.3566844 | 0.0023462
|  | 272 | 41.3496148 | 0.0025474
|  | 271 | 39.7636842 | 0.0027708
|  | 270 | 38.5610666 | 0.0020332
|  | 269 | 37.6082756 | 0.0030612
|  | 268 | 36.7651358 | 0.003218
|  | 267 | 35.9986388 | 0.0025922
|  | 266 | 35.3259338 | 0.0033966
|  | 265 | 34.846231 | 0.0029054
|  | 264 | 34.6594184 | 0.0015868
|  | 263 | 34.8600696 | 0.0016312
|  | 262 | 35.4597852 | 0.0014746
|  | 261 | 36.411319 | 0.0001112
|  | 260 | 37.6096332 | 0.0017428
|  | 259 | 38.9285834 | 0.0021442
|  | 258 | 40.2567968 | 0.0016284
|  | 257 | 41.5068018 | 0.0018506
|  | 256 | 42.6051764 | 0.002095
|  | 255 | 43.536188 | 0.0012894
|  | 254 | 44.3051736 | 0.0022976
|  | 253 | 44.9196382 | 0.002318
|  | 252 | 45.3599602 | 0.002339
|  | 251 | 45.6496764 | 0.0030118
|  | 250 | 45.7875712 | 0.0027866
|  | 249 | 45.7638784 | 0.0027424
|  | 248 | 45.561005 | 0.0039108
|  | 247 | 45.18695 | 0.0041576
|  | 246 | 44.6543466 | 0.00391
|  | 245 | 43.9364496 | 0.0044948
|  | 244 | 43.045506 | 0.0043598
|  | 243 | 42.0040442 | 0.0034376
|  | 242 | 40.8033468 | 0.0044944
|  | 241 | 39.4222358 | 0.005798
|  | 240 | 37.9035536 | 0.0056852
|  | 239 | 36.2661768 | 0.0059318
|  | 238 | 34.5473682 | 0.0086038
|  | 237 | 32.7949274 | 0.0077272
|  | 236 | 31.0804988 | 0.007142
|  | 235 | 29.423121 | 0.0092498
|  | 234 | 27.8796356 | 0.0116278
|  | 233 | 26.4586224 | 0.0105284
|  | 232 | 25.2067388 | 0.0131804
|  | 231 | 24.1084582 | 0.0152064
|  | 230 | 23.195177 | 0.0151254
|  | 229 | 22.4565434 | 0.016897
|  | 228 | 21.8655344 | 0.020017
|  | 227 | 21.3656106 | 0.0207556
|  | 226 | 20.9441448 | 0.0230592
|  | 225 | 20.540287 | 0.0258854
|  | 224 | 20.1327554 | 0.0282826
|  | 223 | 19.6709988 | 0.0322272
|  | 222 | 19.206624 | 0.0392444
|  | 221 | 18.668138 | 0.046811
|  | 220 | 18.078105 | 0.0565338
|  | 219 | 17.4020676 | 0.0653116
|  | 218 | 16.6681494 | 0.0744734
|  | 217 | 15.8172608 | 0.0865136
|  | 216 | 14.9377086 | 0.1010176
|  | 215 | 14.0243126 | 0.1167186
|  | 214 | 13.0778304 | 0.137157
|  | 213 | 12.1119774 | 0.1638096
|  | 212 | 11.2039054 | 0.1952182
|  | 211 | 10.2820568 | 0.2317652
|  | 210 | 9.4343362 | 0.270253
|  | 209 | 8.6949212 | 0.323256
|  | 208 | 8.099437 | 0.3837486
|  | 207 | 7.6211152 | 0.4561312
|  | 206 | 7.3462644 | 0.519758
|  | 205 | 7.1609874 | 0.6049918
|  | 204 | 7.238829 | 0.7039636
|  | 203 | 7.5030424 | 0.8194332
|  | 202 | 7.983035 | 0.9480374
|  | 201 | 8.20401175 | 1.02512825
|  | 200 | 8.595738 | 1.108653