## CaF2 Focal Length Shift
LF5515 Focal Length Shift
|  | Wavelength (nm) | Focal Length Shift (mm)
|  | 180 | 19.7895446
|  | 245.167 | 12.13480129
|  | 310.333 | 8.99619841
|  | 375.5 | 7.38528466
Product Raw Data |  | 440.667 | 6.44208106
Calcium Fluoride Lens Focal Length Shift |  | 505.833 | 5.83783693
|  | 571 | 5.42379551
Item # | LF5515 LF5515-E1 | 636.167 | 5.1244382
|  | 701.333 | 4.89804494
|  | 766.5 | 4.7200163
DISCLAIMER: The data presented here are typical. Slight variations in performance data will occur from lot to lot. Please contact Technical Support with any questions regarding the use or reliability of this data. |  | 831.667 | 4.5750748
|  | 896.833 | 4.45332091
|  | 962 | 4.34810858
|  | 1027.167 | 4.25483981
|  | 1092.333 | 4.17025013
|  | 1157.5 | 4.09196898
This data may be used in publications. However, please cite Thorlabs as the source. |  | 1222.667 | 4.01824035
|  | 1287.833 | 3.94774027
|  | 1353 | 3.87945444
Additional Information: |  | 1418.167 | 3.81259452
|  | 1483.333 | 3.74653965
|  | 1548.5 | 3.6807948
|  | 1613.667 | 3.61496076
|  | 1678.833 | 3.5487121
|  | 1744 | 3.48178081
|  | 1809.167 | 3.41394399
|  | 1874.333 | 3.3450145
|  | 1939.5 | 3.27483373
|  | 2004.667 | 3.20326605
|  | 2069.833 | 3.13019445
|  | 2135 | 3.05551703
|  | 2200.167 | 2.97914431
|  | 2265.333 | 2.90099699
|  | 2330.5 | 2.82100417
|  | 2395.667 | 2.73910194
|  | 2460.833 | 2.65523214
|  | 2526 | 2.56934144
|  | 2591.167 | 2.48138049
|  | 2656.333 | 2.39130327
|  | 2721.5 | 2.29906652
|  | 2786.667 | 2.20462927
|  | 2851.833 | 2.10795245
|  | 2917 | 2.00899851
|  | 2982.167 | 1.9077312
|  | 3047.333 | 1.80411523
|  | 3112.5 | 1.69811613
|  | 3177.667 | 1.58970003
|  | 3242.833 | 1.47883349
|  | 3308 | 1.36548338
|  | 3373.167 | 1.24961672
|  | 3438.333 | 1.13120061
|  | 3503.5 | 1.0102021
|  | 3568.667 | 0.88658809
|  | 3633.833 | 0.76032529
|  | 3699 | 0.63138011
|  | 3764.167 | 0.4997186
|  | 3829.333 | 0.36530641
|  | 3894.5 | 0.22810869
|  | 3959.667 | 0.08809009
|  | 4024.833 | -0.05478536
|  | 4090 | -0.20055422
|  | 4155.167 | -0.34925375
|  | 4220.333 | -0.50092192
|  | 4285.5 | -0.65559747
|  | 4350.667 | -0.81331992
|  | 4415.833 | -0.97412966
|  | 4481 | -1.13806796
|  | 4546.167 | -1.30517699
|  | 4611.333 | -1.47549991
|  | 4676.5 | -1.64908086
|  | 4741.667 | -1.82596503
|  | 4806.833 | -2.00619869
|  | 4872 | -2.18982921
|  | 4937.167 | -2.37690515
|  | 5002.333 | -2.56747624
|  | 5067.5 | -2.76159346
|  | 5132.667 | -2.95930908
|  | 5197.833 | -3.16067668
|  | 5263 | -3.36575122
|  | 5328.167 | -3.57458908
|  | 5393.333 | -3.78724809
|  | 5458.5 | -4.00378759
|  | 5523.667 | -4.22426848
|  | 5588.833 | -4.44875326
|  | 5654 | -4.6773061
|  | 5719.167 | -4.90999289
|  | 5784.333 | -5.14688128
|  | 5849.5 | -5.38804075
|  | 5914.667 | -5.63354266
|  | 5979.833 | -5.88346035
|  | 6045 | -6.13786913
|  | 6110.167 | -6.39684642
|  | 6175.333 | -6.6604718
|  | 6240.5 | -6.92882703
|  | 6305.667 | -7.20199621
|  | 6370.833 | -7.48006578
|  | 6436 | -7.76312465
|  | 6501.167 | -8.05126428
|  | 6566.333 | -8.34457874
|  | 6631.5 | -8.6431648
|  | 6696.667 | -8.94712208
|  | 6761.833 | -9.25655307
|  | 6827 | -9.5715633
|  | 6892.167 | -9.89226141
|  | 6957.333 | -10.21875926
|  | 7022.5 | -10.55117207
|  | 7087.667 | -10.88961852
|  | 7152.833 | -11.23422091
|  | 7218 | -11.58510522
|  | 7283.167 | -11.94240134
|  | 7348.333 | -12.30624315
|  | 7413.5 | -12.67676869
|  | 7478.667 | -13.05412035
|  | 7543.833 | -13.43844497
|  | 7609 | -13.82989406
|  | 7674.167 | -14.22862399
|  | 7739.333 | -14.63479613
|  | 7804.5 | -15.04857711
|  | 7869.667 | -15.47013898
|  | 7934.833 | -15.89965946
|  | 8000 | -16.33732215