## CaF2 Focal Length Shift
LF5961 Focal Length Shift
|  | Wavelength (nm) | Focal Length Shift (mm)
|  | 180 | 40.34777437
|  | 245.167 | 24.74753641
|  | 310.333 | 18.34853196
|  | 375.5 | 15.06366745
Product Raw Data |  | 440.667 | 13.14019477
Calcium Fluoride Lens Focal Length Shift |  | 505.833 | 11.907902
|  | 571 | 11.06348151
Item # | LF5961 LF5961-E1 | 636.167 | 10.45294139
|  | 701.333 | 9.99120438
|  | 766.5 | 9.62810433
DISCLAIMER: The data presented here are typical. Slight variations in performance data will occur from lot to lot. Please contact Technical Support with any questions regarding the use or reliability of this data. |  | 831.667 | 9.33248465
|  | 896.833 | 9.08415597
|  | 962 | 8.86956394
|  | 1027.167 | 8.679331
|  | 1092.333 | 8.50679922
|  | 1157.5 | 8.34713375
This data may be used in publications. However, please cite Thorlabs as the source. |  | 1222.667 | 8.19675314
|  | 1287.833 | 8.052957
|  | 1353 | 7.91367663
Additional Information: |  | 1418.167 | 7.77730413
|  | 1483.333 | 7.64257313
|  | 1548.5 | 7.50847395
|  | 1613.667 | 7.37419235
|  | 1678.833 | 7.23906453
|  | 1744 | 7.10254382
|  | 1809.167 | 6.96417556
|  | 1874.333 | 6.82357798
|  | 1939.5 | 6.68042758
|  | 2004.667 | 6.53444766
|  | 2069.833 | 6.38539949
|  | 2135 | 6.23307521
|  | 2200.167 | 6.07729224
|  | 2265.333 | 5.91788878
|  | 2330.5 | 5.75472019
|  | 2395.667 | 5.58765602
|  | 2460.833 | 5.41657762
|  | 2526 | 5.24137612
|  | 2591.167 | 5.0619508
|  | 2656.333 | 4.87820773
|  | 2721.5 | 4.69005861
|  | 2786.667 | 4.4974198
|  | 2851.833 | 4.30021151
|  | 2917 | 4.09835712
|  | 2982.167 | 3.89178255
|  | 3047.333 | 3.68041578
|  | 3112.5 | 3.46418639
|  | 3177.667 | 3.24302522
|  | 3242.833 | 3.01686396
|  | 3308 | 2.78563493
|  | 3373.167 | 2.54927079
|  | 3438.333 | 2.3077043
|  | 3503.5 | 2.06086815
|  | 3568.667 | 1.80869474
|  | 3633.833 | 1.55111604
|  | 3699 | 1.28806342
|  | 3764.167 | 1.01946752
|  | 3829.333 | 0.74525814
|  | 3894.5 | 0.46536408
|  | 3959.667 | 0.17971307
|  | 4024.833 | -0.11176833
|  | 4090 | -0.40915489
|  | 4155.167 | -0.71252273
|  | 4220.333 | -1.02194945
|  | 4285.5 | -1.33751421
|  | 4350.667 | -1.65929781
|  | 4415.833 | -1.98738277
|  | 4481 | -2.32185344
|  | 4546.167 | -2.66279602
|  | 4611.333 | -3.0102987
|  | 4676.5 | -3.36445172
|  | 4741.667 | -3.72534744
|  | 4806.833 | -4.09308042
|  | 4872 | -4.46774752
|  | 4937.167 | -4.84944795
|  | 5002.333 | -5.23828339
|  | 5067.5 | -5.63435804
|  | 5132.667 | -6.03777874
|  | 5197.833 | -6.44865503
|  | 5263 | -6.86709925
|  | 5328.167 | -7.29322663
|  | 5393.333 | -7.7271554
|  | 5458.5 | -8.16900686
|  | 5523.667 | -8.6189055
|  | 5588.833 | -9.07697911
|  | 5654 | -9.54335886
|  | 5719.167 | -10.01817944
|  | 5784.333 | -10.50157916
|  | 5849.5 | -10.99370005
|  | 5914.667 | -11.49468802
|  | 5979.833 | -12.00469297
|  | 6045 | -12.52386891
|  | 6110.167 | -13.0523741
|  | 6175.333 | -13.59037122
|  | 6240.5 | -14.13802746
|  | 6305.667 | -14.69551474
|  | 6370.833 | -15.26300981
|  | 6436 | -15.84069446
|  | 6501.167 | -16.42875565
|  | 6566.333 | -17.02738573
|  | 6631.5 | -17.63678259
|  | 6696.667 | -18.25714987
|  | 6761.833 | -18.88869718
|  | 6827 | -19.53164027
|  | 6892.167 | -20.18620128
|  | 6957.333 | -20.85260894
|  | 7022.5 | -21.53109885
|  | 7087.667 | -22.22191369
|  | 7152.833 | -22.92530351
|  | 7218 | -23.64152596
|  | 7283.167 | -24.37084663
|  | 7348.333 | -25.11353929
|  | 7413.5 | -25.86988624
|  | 7478.667 | -26.64017862
|  | 7543.833 | -27.42471673
|  | 7609 | -28.22381041
|  | 7674.167 | -29.03777943
|  | 7739.333 | -29.86695381
|  | 7804.5 | -30.7116743
|  | 7869.667 | -31.57229277
|  | 7934.833 | -32.44917265
|  | 8000 | -33.34268944