## 50-630 Performance
50-630 GRIN Collimator Pair Performance
|  | Working Distance (mm) | Insertion Loss (dB) | Transmission (%)
|  | 0 | -1.14 | 76.91304
|  | 5 | -1.12 | 77.26806
|  | 10 | -1.1 | 77.62471
|  | 15 | -1.12 | 77.26806
Product Raw Data |  | 20 | -1.16 | 76.55966
50-630 GRIN Collimator Pair Performance |  | 25 | -1.2 | 75.85776
|  | 30 | -1.25 | 74.98942
Item # | 50-630, 50-630-FC, 50-630-APC | 35 | -1.33 | 73.62071
DISCLAIMER: The data presented here are typical. Slight variations in performance data will occur from lot to lot. Please contact Technical Support with any questions regarding the use or reliability of this data. |  | 153 | -3 | 50.11872
This data may be used in publications. However, please cite Thorlabs as the source.
Additional Information:
Pair insertion loss is measured at a working distance of 15 ± 5 mm.

## 50-780 Performance
50-780 GRIN Collimator Pair Performance
|  | Working Distance (mm) | Insertion Loss (dB) | Transmission (%)
|  | 2.5 | -0.45 | 90.15711
|  | 5 | -0.44 | 90.36495
|  | 10 | -0.44 | 90.36495
|  | 15 | -0.42 | 90.78205
Product Raw Data |  | 20 | -0.41 | 90.99133
50-780 GRIN Collimator Pair Performance |  | 25 | -0.49 | 89.33055
|  | 30 | -0.53 | 88.51156
Item # | 50-780, 50-780-FC, 50-780-APC | 35 | -0.54 | 88.30799
DISCLAIMER: The data presented here are typical. Slight variations in performance data will occur from lot to lot. Please contact Technical Support with any questions regarding the use or reliability of this data. |  | 40 | -0.57 | 87.70008
|  | 50 | -0.6 | 87.09636
|  | 100 | -0.96 | 80.16781
|  | 140 | -1.37 | 72.94575
This data may be used in publications. However, please cite Thorlabs as the source.
Additional Information:
Pair insertion loss is measured at a working distance of 15 ± 5 mm.

## 50-850 Performance
50-850 GRIN Collimator Pair Performance
|  | Working Distance (mm) | Insertion Loss (dB) | Transmission (%)
|  | 0 | -0.18 | 95.94006
|  | 5 | -0.14 | 96.82779
|  | 10 | -0.13 | 97.051
|  | 15 | -0.14 | 96.82779
Product Raw Data |  | 20 | -0.17 | 96.16123
50-850 GRIN Collimator Pair Performance |  | 25 | -0.22 | 95.06048
|  | 30 | -0.26 | 94.18896
Item # | 50-850, 50-850-FC, 50-850-APC | 35 | -0.3 | 93.32543
DISCLAIMER: The data presented here are typical. Slight variations in performance data will occur from lot to lot. Please contact Technical Support with any questions regarding the use or reliability of this data. |  | 260 | -3 | 50.11872
This data may be used in publications. However, please cite Thorlabs as the source.
Additional Information:
Pair insertion loss is measured at a working distance of 15 ± 5 mm.

## 50-980 Performance
50-980 GRIN Collimator Pair Performance
|  | Working Distance (mm) | Insertion Loss (dB) | Transmission (%)
|  | 5 | -0.24 | 94.62372
|  | 10 | -0.16 | 96.3829
|  | 15 | -0.13 | 97.051
|  | 20 | -0.15 | 96.60509
Product Raw Data |  | 25 | -0.17 | 96.16123
50-980 GRIN Collimator Pair Performance |  | 30 | -0.19 | 95.71941
|  | 35 | -0.25 | 94.40609
Item # | 50-980, 50-980-FC, 50-980-APC | 255 | -3 | 50.11872
DISCLAIMER: The data presented here are typical. Slight variations in performance data will occur from lot to lot. Please contact Technical Support with any questions regarding the use or reliability of this data.
This data may be used in publications. However, please cite Thorlabs as the source.
Additional Information:
Pair insertion loss is measured at a working distance of 15 ± 5 mm.

## 50-1064 Performance
50-1064 GRIN Collimator Pair Performance
|  | Working Distance (mm) | Insertion Loss (dB) | Transmission (%)
|  | 0 | -0.34 | 92.46982
|  | 5 | -0.33 | 92.68298
|  | 10 | -0.32 | 92.89664
|  | 15 | -0.3 | 93.32543
Product Raw Data |  | 20 | -0.29 | 93.54057
50-1064 GRIN Collimator Pair Performance |  | 25 | -0.31 | 93.11079
|  | 30 | -0.34 | 92.46982
Item # | 50-1064, 50-1064-FC, 50-1064-APC | 35 | -0.38 | 91.62205
DISCLAIMER: The data presented here are typical. Slight variations in performance data will occur from lot to lot. Please contact Technical Support with any questions regarding the use or reliability of this data. |  | 40 | -0.43 | 90.57326
|  | 256 | -3 | 50.11872
This data may be used in publications. However, please cite Thorlabs as the source.
Additional Information:
Pair insertion loss is measured at a working distance of 15 ± 5 mm.

## 50-1310 Performance
50-1310 GRIN Collimator Pair Performance
|  | Working Distance (mm) | Insertion Loss (dB) | Transmission (%)
|  | 0 | -0.4 | 91.20108
|  | 5 | -0.32 | 92.89664
|  | 10 | -0.27 | 93.97233
|  | 15 | -0.24 | 94.62372
Product Raw Data |  | 20 | -0.21 | 95.27962
50-1310 GRIN Collimator Pair Performance |  | 25 | -0.23 | 94.84185
|  | 30 | -0.25 | 94.40609
Item # | 50-1310, 50-1310-FC, 50-1310-APC | 35 | -0.3 | 93.32543
DISCLAIMER: The data presented here are typical. Slight variations in performance data will occur from lot to lot. Please contact Technical Support with any questions regarding the use or reliability of this data. |  | 150 | -3 | 50.11872
This data may be used in publications. However, please cite Thorlabs as the source.
Additional Information:
Pair insertion loss is measured at a working distance of 15 ± 5 mm.

## 50-1550 Performance
50-1550 GRIN Collimator Pair Performance
|  | Working Distance (mm) | Insertion Loss (dB) | Transmission (%)
|  | 0 | -0.22 | 95.06048
|  | 5 | -0.14 | 96.82779
|  | 10 | -0.13 | 97.051
|  | 15 | -0.14 | 96.82779
Product Raw Data |  | 20 | -0.17 | 96.16123
50-1550 GRIN Collimator Pair Performance |  | 25 | -0.25 | 94.40609
|  | 30 | -0.33 | 92.68298
Item # | 50-1550, 50-1550-FC, 50-1550-APC | 35 | -0.45 | 90.15711
DISCLAIMER: The data presented here are typical. Slight variations in performance data will occur from lot to lot. Please contact Technical Support with any questions regarding the use or reliability of this data. |  | 148 | -3 | 50.11872
This data may be used in publications. However, please cite Thorlabs as the source.
Additional Information:
Pair insertion loss is measured at a working distance of 15 ± 5 mm.

## 50-1310M Performance
50-1310M GRIN Collimator Pair Performance
|  | Working Distance (mm) | Insertion Loss (dB) | Transmission (%)
|  | 1 | -1.88 | 64.86344
|  | 5 | -1.49 | 70.95778
|  | 10 | -0.97 | 79.98343
|  | 15 | -0.54 | 88.30799
Product Raw Data |  | 20 | -0.34 | 92.46982
50-1310M GRIN Collimator Pair Performance |  | 25 | -0.5 | 89.12509
|  | 30 | -0.89 | 81.47043
Item # | 50-1310M, 50-1310M-FC, 50-1310M-APC | 35 | -1.38 | 72.77798
DISCLAIMER: The data presented here are typical. Slight variations in performance data will occur from lot to lot. Please contact Technical Support with any questions regarding the use or reliability of this data. |  | 40 | -1.62 | 68.86523
|  | 45 | -2.06 | 62.23003
|  | 50 | -2.52 | 55.97576
|  | 75 | -5.4 | 28.84032
|  | 95.2 | -6.26 | 23.6592
|  | 125 | -8.6 | 13.80384
This data may be used in publications. However, please cite Thorlabs as the source. |  | 140 | -9.89 | 10.25652
|  | 153 | -11.7 | 6.76083
Additional Information:
Pair insertion loss is measured at a working distance of 15 ± 5 mm.

## 50-1550M Performance
50-1550M GRIN Collimator Pair Performance
|  | Working Distance (mm) | Insertion Loss (dB) | Transmission (%)
|  | 1 | -0.6 | 87.09636
|  | 5 | -0.52 | 88.7156
|  | 10 | -0.47 | 89.74288
|  | 15 | -0.3 | 93.32543
Product Raw Data |  | 20 | -0.33 | 92.68298
50-1550M GRIN Collimator Pair Performance |  | 25 | -0.39 | 91.41132
|  | 30 | -0.57 | 87.70008
Item # | 50-1550M, 50-1550M-FC, 50-1550M-APC | 35 | -0.51 | 88.92011
DISCLAIMER: The data presented here are typical. Slight variations in performance data will occur from lot to lot. Please contact Technical Support with any questions regarding the use or reliability of this data. |  | 40 | -0.66 | 85.90135
|  | 45 | -0.82 | 82.79422
|  | 50 | -0.98 | 79.79947
|  | 75 | -1.92 | 64.26877
|  | 95.2 | -2.32 | 58.61382
|  | 125 | -4.08 | 39.08409
This data may be used in publications. However, please cite Thorlabs as the source. |  | 140 | -5.1 | 30.90295
|  | 153 | -5.4 | 28.84032
Additional Information:
Pair insertion loss is measured at a working distance of 15 ± 5 mm.