## Cuvette Transmission
Green Dichroic Filters Transmission
|  | Wavelength (nm) | %Transmission (AOI = 0°) | %Transmission (AOI = 5°) | %Transmission (AOI = 10°) | %Transmission (AOI = 15°) | %Transmission (AOI = 20°) | %Transmission (AOI = 25°) | %Transmission (AOI = 30°) | %Transmission (AOI = 35°) | %Transmission (AOI = 40°) | %Transmission (AOI = 45°)
|  | 800 | 69.46968 | 61.97123 | 46.36175 | 31.58781 | 23.7527 | 22.37094 | 33.25562 | 54.47799 | 71.3363 | 61.28375
|  | 799 | 75.83533 | 67.96368 | 50.91808 | 33.83998 | 24.54925 | 22.35398 | 31.84059 | 52.00445 | 71.97401 | 61.43412
|  | 798 | 81.46832 | 73.78473 | 55.95383 | 36.38379 | 25.4494 | 22.42478 | 30.59467 | 49.53933 | 72.62708 | 61.83549
|  | 797 | 85.77836 | 79.25856 | 61.38666 | 39.33859 | 26.58269 | 22.59061 | 29.4993 | 47.31441 | 73.13987 | 62.37122
Product Raw Data |  | 796 | 87.74013 | 83.52731 | 67.01833 | 42.77238 | 27.84542 | 22.83935 | 28.51063 | 45.0717 | 73.44751 | 63.08673
Green Dichroic Filters Transmission |  | 795 | 86.87609 | 85.98203 | 72.66798 | 46.62303 | 29.33149 | 23.17859 | 27.65507 | 42.97897 | 73.60846 | 63.91621
|  | 794 | 83.13433 | 86.10165 | 77.76112 | 51.04959 | 31.11461 | 23.70491 | 26.85679 | 41.00781 | 73.36485 | 64.79044
Item # | FD1G | 793 | 77.05826 | 83.65511 | 81.48611 | 55.72206 | 33.21126 | 24.31057 | 26.20243 | 39.13388 | 72.96921 | 65.73795
DISCLAIMER: The data presented here are typical. Slight variations in performance data will occur from lot to lot. Please contact Technical Support with any questions regarding the use or reliability of this data. |  | 792 | 69.1983 | 78.81542 | 83.55708 | 60.61409 | 35.6273 | 25.10033 | 25.65985 | 37.36292 | 72.30824 | 66.74063
|  | 791 | 60.8265 | 72.07439 | 83.45332 | 65.6137 | 38.50134 | 26.0661 | 25.2357 | 35.78812 | 71.35863 | 67.8447
|  | 790 | 52.42543 | 64.28109 | 80.93346 | 70.27613 | 41.62359 | 27.16787 | 24.89152 | 34.24865 | 70.106 | 68.79227
|  | 789 | 44.71656 | 56.29349 | 76.4565 | 74.06458 | 45.12349 | 28.66608 | 24.65033 | 32.91698 | 68.73636 | 69.85757
|  | 788 | 38.11093 | 48.70993 | 70.40887 | 76.99818 | 48.84313 | 30.26085 | 24.51199 | 31.63435 | 67.11901 | 70.81455
|  | 787 | 32.21951 | 41.73885 | 63.25281 | 78.48011 | 52.59663 | 32.13552 | 24.52896 | 30.50601 | 65.29228 | 71.6235
This data may be used in publications. However, please cite Thorlabs as the source. |  | 786 | 27.33028 | 35.47867 | 55.84429 | 78.58759 | 56.39479 | 34.33312 | 24.64234 | 29.54269 | 63.39194 | 72.33411
|  | 785 | 23.24428 | 30.28882 | 48.52008 | 77.0173 | 59.73933 | 36.86069 | 24.89365 | 28.69801 | 61.33917 | 72.81997
|  | 784 | 19.84323 | 25.82955 | 41.82022 | 74.01123 | 62.97279 | 39.6071 | 25.26996 | 27.94996 | 59.15462 | 73.20461
Additional Information: |  | 783 | 17.0108 | 22.1042 | 35.75941 | 69.54867 | 65.61667 | 42.39621 | 25.85738 | 27.35111 | 56.94826 | 73.26151
|  | 782 | 14.65396 | 18.95316 | 30.4646 | 64.10323 | 67.8195 | 45.10364 | 26.62098 | 26.86636 | 54.81232 | 73.15296
|  | 781 | 12.72165 | 16.32065 | 26.06668 | 58.05592 | 69.55309 | 47.70131 | 27.58712 | 26.56733 | 52.58587 | 72.78876
|  | 780 | 11.06528 | 14.1014 | 22.23132 | 51.73604 | 70.78371 | 49.92822 | 28.79149 | 26.29268 | 50.4578 | 72.17846
|  | 779 | 9.66473 | 12.24132 | 19.07186 | 45.37576 | 71.30254 | 51.81114 | 30.26159 | 26.20332 | 48.2905 | 71.23446
|  | 778 | 8.43802 | 10.67511 | 16.37648 | 39.42173 | 70.83811 | 53.41171 | 32.00256 | 26.31729 | 46.34113 | 70.17175
|  | 777 | 7.45892 | 9.34302 | 14.13852 | 34.00482 | 69.44359 | 54.82642 | 33.87117 | 26.5767 | 44.4169 | 68.8772
|  | 776 | 6.58402 | 8.23585 | 12.28231 | 29.22632 | 67.0098 | 56.38012 | 35.89544 | 27.05854 | 42.69712 | 67.40236
|  | 775 | 5.84901 | 7.24838 | 10.69563 | 25.03981 | 63.5373 | 58.01286 | 37.82265 | 27.76177 | 41.03345 | 65.6085
|  | 774 | 5.19722 | 6.41546 | 9.34932 | 21.45025 | 59.09653 | 59.79628 | 39.51049 | 28.70147 | 39.51832 | 63.91322
|  | 773 | 4.63036 | 5.69305 | 8.20461 | 18.46894 | 54.28318 | 61.78064 | 40.77745 | 29.88237 | 38.15691 | 61.9025
|  | 772 | 4.13439 | 5.04466 | 7.22638 | 15.9067 | 48.79442 | 63.41225 | 41.61048 | 31.38891 | 36.99099 | 60.00426
|  | 771 | 3.70623 | 4.51778 | 6.37759 | 13.75548 | 43.37116 | 64.76814 | 41.89053 | 32.90879 | 35.92997 | 57.95812
|  | 770 | 3.32421 | 4.03891 | 5.67013 | 11.9366 | 38.143 | 65.29591 | 41.92435 | 34.54367 | 35.06271 | 55.94231
|  | 769 | 2.99047 | 3.61765 | 5.04404 | 10.43453 | 33.21446 | 65.01156 | 41.79903 | 35.94649 | 34.36633 | 53.9487
|  | 768 | 2.6895 | 3.22947 | 4.48413 | 9.09618 | 28.73232 | 63.80905 | 41.85509 | 36.93679 | 33.88573 | 51.94793
|  | 767 | 2.42452 | 2.91728 | 3.99042 | 8.00034 | 24.748 | 61.52345 | 42.14718 | 37.38154 | 33.622 | 50.04401
|  | 766 | 2.19156 | 2.6258 | 3.57858 | 7.04948 | 21.32957 | 58.43736 | 42.88411 | 37.26144 | 33.61611 | 48.22466
|  | 765 | 1.98807 | 2.35792 | 3.21322 | 6.23289 | 18.3954 | 54.59417 | 44.29902 | 36.71254 | 33.93607 | 46.5459
|  | 764 | 1.79284 | 2.12688 | 2.87794 | 5.51296 | 15.88478 | 50.19025 | 46.14161 | 35.84482 | 34.503 | 45.02171
|  | 763 | 1.62536 | 1.92026 | 2.59488 | 4.90143 | 13.72898 | 45.43569 | 48.46993 | 34.95407 | 35.41607 | 43.70224
|  | 762 | 1.46635 | 1.73828 | 2.32897 | 4.36102 | 11.95149 | 40.60528 | 51.0569 | 34.19326 | 36.46138 | 42.48749
|  | 761 | 1.3334 | 1.57678 | 2.10309 | 3.8914 | 10.42458 | 35.8211 | 53.7465 | 33.76526 | 37.53214 | 41.56017
|  | 760 | 1.20937 | 1.42732 | 1.89235 | 3.48064 | 9.1142 | 31.3946 | 56.41898 | 33.84015 | 38.42227 | 40.79784
|  | 759 | 1.09639 | 1.28411 | 1.70327 | 3.11697 | 7.99838 | 27.38002 | 58.78006 | 34.31695 | 38.90385 | 40.42167
|  | 758 | 0.99904 | 1.16748 | 1.54634 | 2.7875 | 7.02616 | 23.66603 | 60.68087 | 35.38055 | 38.83521 | 40.32738
|  | 757 | 0.90847 | 1.06397 | 1.40447 | 2.51973 | 6.20115 | 20.47403 | 61.88188 | 36.77791 | 38.20104 | 40.55108
|  | 756 | 0.824 | 0.96944 | 1.26559 | 2.26462 | 5.49938 | 17.71977 | 62.34198 | 38.71985 | 37.02998 | 41.05718
|  | 755 | 0.75024 | 0.87046 | 1.14641 | 2.02561 | 4.87589 | 15.35158 | 61.80347 | 40.97447 | 35.46194 | 41.71837
|  | 754 | 0.68347 | 0.79507 | 1.04605 | 1.83938 | 4.34364 | 13.34229 | 60.48087 | 43.52331 | 33.82295 | 42.24008
|  | 753 | 0.62456 | 0.72864 | 0.94399 | 1.64817 | 3.87699 | 11.60833 | 58.26751 | 46.33196 | 32.24771 | 42.42831
|  | 752 | 0.57088 | 0.66014 | 0.85317 | 1.49193 | 3.46352 | 10.12162 | 55.26833 | 49.27219 | 30.93224 | 42.11972
|  | 751 | 0.51556 | 0.59942 | 0.77619 | 1.35456 | 3.08599 | 8.87325 | 51.75599 | 52.26002 | 30.01618 | 41.2007
|  | 750 | 0.4743 | 0.54538 | 0.70461 | 1.23103 | 2.77497 | 7.79913 | 47.81243 | 54.99727 | 29.49894 | 39.80299
|  | 749 | 0.42987 | 0.50082 | 0.64596 | 1.10985 | 2.49596 | 6.8557 | 43.64869 | 57.49158 | 29.39101 | 37.95375
|  | 748 | 0.39952 | 0.45683 | 0.58609 | 1.00914 | 2.23355 | 6.05114 | 39.32916 | 59.53261 | 29.57397 | 35.8951
|  | 747 | 0.36682 | 0.41425 | 0.53585 | 0.91679 | 2.01109 | 5.34796 | 34.9893 | 60.72414 | 30.08439 | 33.85427
|  | 746 | 0.33121 | 0.37921 | 0.48679 | 0.82637 | 1.81616 | 4.74929 | 30.90649 | 61.18342 | 30.81375 | 32.04686
|  | 745 | 0.30523 | 0.34906 | 0.44259 | 0.74983 | 1.63504 | 4.22181 | 27.06707 | 60.92043 | 31.82656 | 30.60735
|  | 744 | 0.27524 | 0.31942 | 0.40293 | 0.68895 | 1.47942 | 3.76571 | 23.65525 | 59.74677 | 33.08621 | 29.60617
|  | 743 | 0.25112 | 0.28972 | 0.37229 | 0.62145 | 1.34139 | 3.35588 | 20.62805 | 57.87927 | 34.55769 | 28.91685
|  | 742 | 0.23646 | 0.26186 | 0.33758 | 0.56592 | 1.2115 | 3.01062 | 17.91614 | 55.24647 | 36.35658 | 28.59837
|  | 741 | 0.21447 | 0.24951 | 0.31457 | 0.5129 | 1.08912 | 2.68667 | 15.57098 | 52.01966 | 38.31494 | 28.43886
|  | 740 | 0.20017 | 0.22616 | 0.2834 | 0.46843 | 0.98751 | 2.41631 | 13.56862 | 48.33854 | 40.54089 | 28.52676
|  | 739 | 0.18514 | 0.20967 | 0.25971 | 0.43121 | 0.89148 | 2.17309 | 11.85067 | 44.44355 | 43.05526 | 28.86869
|  | 738 | 0.17089 | 0.19246 | 0.24041 | 0.38926 | 0.81231 | 1.9534 | 10.36691 | 40.29626 | 45.73443 | 29.34404
|  | 737 | 0.15745 | 0.17503 | 0.21983 | 0.3584 | 0.73328 | 1.75099 | 9.07767 | 36.12934 | 48.6375 | 30.02522
|  | 736 | 0.14903 | 0.16126 | 0.20475 | 0.32473 | 0.66914 | 1.58154 | 7.95595 | 32.10327 | 51.46938 | 30.8587
|  | 735 | 0.13504 | 0.15199 | 0.19308 | 0.30259 | 0.60921 | 1.42817 | 7.01072 | 28.38179 | 54.37896 | 31.89038
|  | 734 | 0.12362 | 0.14278 | 0.1736 | 0.27836 | 0.558 | 1.28821 | 6.18528 | 24.89958 | 57.06031 | 33.11566
|  | 733 | 0.1152 | 0.13467 | 0.15765 | 0.25298 | 0.5045 | 1.16924 | 5.46593 | 21.75421 | 59.55563 | 34.51216
|  | 732 | 0.10419 | 0.12253 | 0.15281 | 0.2307 | 0.45818 | 1.04514 | 4.858 | 18.99386 | 61.40056 | 36.1053
|  | 731 | 0.10022 | 0.11131 | 0.13827 | 0.21253 | 0.42346 | 0.95434 | 4.33236 | 16.57526 | 62.73171 | 37.93038
|  | 730 | 0.09422 | 0.10436 | 0.12392 | 0.19638 | 0.38016 | 0.86538 | 3.85331 | 14.47032 | 63.43764 | 39.9667
|  | 729 | 0.08609 | 0.09649 | 0.1142 | 0.18253 | 0.34787 | 0.78289 | 3.43407 | 12.63161 | 63.42769 | 42.30003
|  | 728 | 0.07956 | 0.09085 | 0.11247 | 0.17016 | 0.31962 | 0.71269 | 3.05665 | 11.04609 | 62.63025 | 44.69526
|  | 727 | 0.07357 | 0.08177 | 0.10126 | 0.15858 | 0.29147 | 0.64874 | 2.74856 | 9.69639 | 61.14532 | 47.39
|  | 726 | 0.06921 | 0.08104 | 0.09097 | 0.13979 | 0.26929 | 0.59278 | 2.45715 | 8.5208 | 59.03003 | 50.2215
|  | 725 | 0.06235 | 0.07181 | 0.0855 | 0.133 | 0.2542 | 0.53488 | 2.20261 | 7.50908 | 56.27309 | 53.10307
|  | 724 | 0.06229 | 0.0707 | 0.08139 | 0.12698 | 0.23153 | 0.48699 | 1.98057 | 6.63702 | 53.01356 | 55.81852
|  | 723 | 0.05833 | 0.06688 | 0.07644 | 0.117 | 0.21171 | 0.44831 | 1.77308 | 5.86458 | 49.3114 | 58.60369
|  | 722 | 0.05193 | 0.06059 | 0.07409 | 0.10575 | 0.19363 | 0.41055 | 1.5885 | 5.21048 | 45.51581 | 60.97781
|  | 721 | 0.04844 | 0.05392 | 0.07177 | 0.09603 | 0.1795 | 0.37344 | 1.44325 | 4.62203 | 41.51821 | 63.01469
|  | 720 | 0.04859 | 0.05141 | 0.06272 | 0.08999 | 0.16089 | 0.34231 | 1.30174 | 4.1182 | 37.52706 | 64.47476
|  | 719 | 0.04958 | 0.05322 | 0.05927 | 0.08461 | 0.15458 | 0.31483 | 1.17207 | 3.67655 | 33.61934 | 65.35265
|  | 718 | 0.04876 | 0.04648 | 0.05596 | 0.07795 | 0.14137 | 0.28056 | 1.06434 | 3.2796 | 29.88156 | 65.56289
|  | 717 | 0.03755 | 0.03874 | 0.05099 | 0.07664 | 0.12793 | 0.25997 | 0.97222 | 2.93555 | 26.48389 | 65.04287
|  | 716 | 0.03784 | 0.04903 | 0.04448 | 0.07374 | 0.11895 | 0.2448 | 0.86664 | 2.63146 | 23.35111 | 63.8811
|  | 715 | 0.03769 | 0.0404 | 0.0466 | 0.06577 | 0.11367 | 0.21925 | 0.79139 | 2.36058 | 20.50937 | 62.03492
|  | 714 | 0.03924 | 0.03753 | 0.04638 | 0.06465 | 0.10885 | 0.20654 | 0.7103 | 2.12635 | 17.99782 | 59.59505
|  | 713 | 0.03451 | 0.03777 | 0.04247 | 0.0589 | 0.09759 | 0.19056 | 0.64517 | 1.91595 | 15.79288 | 56.65112
|  | 712 | 0.03128 | 0.03314 | 0.04237 | 0.05966 | 0.08844 | 0.17352 | 0.5964 | 1.72524 | 13.85374 | 53.25665
|  | 711 | 0.03078 | 0.0349 | 0.0383 | 0.05245 | 0.08471 | 0.16038 | 0.53674 | 1.55173 | 12.15426 | 49.55942
|  | 710 | 0.02985 | 0.03325 | 0.03437 | 0.05217 | 0.08387 | 0.15096 | 0.4921 | 1.40113 | 10.68707 | 45.73225
|  | 709 | 0.03004 | 0.02908 | 0.0291 | 0.04679 | 0.08096 | 0.13676 | 0.4505 | 1.26636 | 9.40985 | 41.73679
|  | 708 | 0.0264 | 0.02979 | 0.03558 | 0.04021 | 0.07086 | 0.13091 | 0.41243 | 1.14517 | 8.32005 | 37.73307
|  | 707 | 0.02422 | 0.02876 | 0.035 | 0.04013 | 0.06739 | 0.11948 | 0.37513 | 1.03628 | 7.34673 | 33.93337
|  | 706 | 0.0234 | 0.02775 | 0.03111 | 0.04116 | 0.06681 | 0.11302 | 0.34282 | 0.94066 | 6.50119 | 30.34821
|  | 705 | 0.02181 | 0.025 | 0.02972 | 0.03622 | 0.06278 | 0.10577 | 0.31226 | 0.86133 | 5.76562 | 26.99014
|  | 704 | 0.0192 | 0.0217 | 0.02287 | 0.03909 | 0.05936 | 0.09808 | 0.28874 | 0.77764 | 5.12274 | 23.87694
|  | 703 | 0.02156 | 0.02251 | 0.02194 | 0.03671 | 0.05148 | 0.09172 | 0.26633 | 0.7072 | 4.54834 | 21.03186
|  | 702 | 0.02252 | 0.02384 | 0.02775 | 0.03779 | 0.04725 | 0.08397 | 0.24664 | 0.646 | 4.05637 | 18.5451
|  | 701 | 0.02083 | 0.02081 | 0.02552 | 0.03319 | 0.05086 | 0.07906 | 0.2224 | 0.58724 | 3.61958 | 16.3673
|  | 700 | 0.02276 | 0.0205 | 0.02513 | 0.02917 | 0.04535 | 0.07474 | 0.20883 | 0.54112 | 3.22178 | 14.38833
|  | 699 | 0.0237 | 0.02186 | 0.02244 | 0.03208 | 0.04227 | 0.06713 | 0.19663 | 0.48856 | 2.89187 | 12.64977
|  | 698 | 0.01636 | 0.02153 | 0.02542 | 0.02875 | 0.04375 | 0.06478 | 0.18207 | 0.44715 | 2.5842 | 11.17176
|  | 697 | 0.01985 | 0.02662 | 0.02311 | 0.02605 | 0.04249 | 0.06708 | 0.1737 | 0.40973 | 2.31665 | 9.84282
|  | 696 | 0.01997 | 0.02272 | 0.01812 | 0.02906 | 0.04056 | 0.06062 | 0.15777 | 0.37368 | 2.08052 | 8.69458
|  | 695 | 0.01875 | 0.01784 | 0.02122 | 0.02743 | 0.03532 | 0.06625 | 0.14452 | 0.34693 | 1.87404 | 7.69938
|  | 694 | 0.018 | 0.01259 | 0.01977 | 0.02475 | 0.03193 | 0.05506 | 0.14441 | 0.31001 | 1.68327 | 6.82125
|  | 693 | 0.01884 | 0.01597 | 0.02239 | 0.02357 | 0.03232 | 0.0556 | 0.13046 | 0.28744 | 1.51502 | 6.03976
|  | 692 | 0.01093 | 0.01515 | 0.01858 | 0.02544 | 0.03229 | 0.04765 | 0.12219 | 0.27035 | 1.36952 | 5.37608
|  | 691 | 0.01729 | 0.01939 | 0.01548 | 0.01995 | 0.03059 | 0.04954 | 0.11231 | 0.2499 | 1.2372 | 4.78303
|  | 690 | 0.017 | 0.01578 | 0.01797 | 0.02236 | 0.03002 | 0.04364 | 0.10464 | 0.23812 | 1.11645 | 4.25656
|  | 689 | 0.01596 | 0.01412 | 0.01527 | 0.0147 | 0.02741 | 0.03951 | 0.0976 | 0.21513 | 1.01621 | 3.80289
|  | 688 | 0.0192 | 0.0139 | 0.01503 | 0.02012 | 0.02294 | 0.03928 | 0.09266 | 0.1946 | 0.91781 | 3.38864
|  | 687 | 0.02055 | 0.01532 | 0.01808 | 0.01974 | 0.02857 | 0.03956 | 0.08794 | 0.18602 | 0.83431 | 3.03125
|  | 686 | 0.01385 | 0.01615 | 0.01723 | 0.02047 | 0.01885 | 0.03984 | 0.07752 | 0.17179 | 0.76358 | 2.72021
|  | 685 | 0.01715 | 0.01627 | 0.01799 | 0.02028 | 0.02713 | 0.0368 | 0.0784 | 0.15947 | 0.69454 | 2.4457
|  | 684 | 0.01378 | 0.01544 | 0.01488 | 0.01824 | 0.02381 | 0.03549 | 0.07443 | 0.15189 | 0.62705 | 2.18148
|  | 683 | 0.01352 | 0.01354 | 0.01735 | 0.0179 | 0.02879 | 0.0342 | 0.07011 | 0.14035 | 0.57865 | 1.96485
|  | 682 | 0.01494 | 0.01968 | 0.01649 | 0.01809 | 0.02553 | 0.02921 | 0.06373 | 0.12854 | 0.5268 | 1.77424
|  | 681 | 0.0173 | 0.01211 | 0.02218 | 0.01826 | 0.02386 | 0.03333 | 0.06084 | 0.12296 | 0.48524 | 1.60427
|  | 680 | 0.01395 | 0.00919 | 0.01573 | 0.01628 | 0.02173 | 0.02662 | 0.06048 | 0.11573 | 0.44556 | 1.44755
|  | 679 | 0.01363 | 0.01059 | 0.0129 | 0.02382 | 0.01922 | 0.02954 | 0.05494 | 0.10629 | 0.41051 | 1.30624
|  | 678 | 0.01774 | 0.01825 | 0.0205 | 0.01883 | 0.02107 | 0.02943 | 0.05584 | 0.10475 | 0.37504 | 1.17889
|  | 677 | 0.01395 | 0.01571 | 0.01518 | 0.01572 | 0.025 | 0.0315 | 0.05451 | 0.09726 | 0.35092 | 1.07138
|  | 676 | 0.01492 | 0.01595 | 0.01117 | 0.01808 | 0.02233 | 0.01594 | 0.05054 | 0.08851 | 0.32115 | 0.9762
|  | 675 | 0.01682 | 0.01656 | 0.01656 | 0.02271 | 0.01769 | 0.02884 | 0.05352 | 0.08625 | 0.29335 | 0.8881
|  | 674 | 0.0173 | 0.01459 | 0.0146 | 0.02004 | 0.02547 | 0.02925 | 0.04679 | 0.08293 | 0.27642 | 0.80465
|  | 673 | 0.01497 | 0.01346 | 0.0175 | 0.02441 | 0.01462 | 0.02438 | 0.04696 | 0.07953 | 0.25858 | 0.73813
|  | 672 | 0.01857 | 0.01544 | 0.01823 | 0.01993 | 0.01824 | 0.02382 | 0.04471 | 0.07471 | 0.24065 | 0.67409
|  | 671 | 0.01392 | 0.01839 | 0.01567 | 0.0184 | 0.02003 | 0.02381 | 0.03927 | 0.07335 | 0.22073 | 0.62047
|  | 670 | 0.01733 | 0.01905 | 0.02065 | 0.01589 | 0.02434 | 0.01798 | 0.04038 | 0.06875 | 0.20136 | 0.56958
|  | 669 | 0.01758 | 0.01646 | 0.01646 | 0.01758 | 0.02535 | 0.022 | 0.04108 | 0.06642 | 0.19304 | 0.51831
|  | 668 | 0.01719 | 0.01611 | 0.01719 | 0.01557 | 0.02151 | 0.02525 | 0.03896 | 0.06465 | 0.18016 | 0.47929
|  | 667 | 0.01831 | 0.01615 | 0.01389 | 0.01616 | 0.01956 | 0.02633 | 0.03789 | 0.06262 | 0.171 | 0.44272
|  | 666 | 0.01874 | 0.01524 | 0.01965 | 0.0169 | 0.01965 | 0.02402 | 0.04017 | 0.05655 | 0.15793 | 0.40712
|  | 665 | 0.01746 | 0.02027 | 0.01546 | 0.01761 | 0.02081 | 0.02454 | 0.03651 | 0.05615 | 0.14885 | 0.37346
|  | 664 | 0.01948 | 0.01877 | 0.01514 | 0.01617 | 0.01877 | 0.01979 | 0.02888 | 0.0531 | 0.13847 | 0.34611
|  | 663 | 0.01814 | 0.02219 | 0.02328 | 0.02384 | 0.02329 | 0.02109 | 0.03061 | 0.05441 | 0.1359 | 0.32148
|  | 662 | 0.0202 | 0.02062 | 0.01851 | 0.01798 | 0.02804 | 0.02641 | 0.03143 | 0.05136 | 0.12795 | 0.30236
|  | 661 | 0.02413 | 0.01928 | 0.01818 | 0.02207 | 0.01929 | 0.02317 | 0.03676 | 0.0517 | 0.12238 | 0.28349
|  | 660 | 0.02102 | 0.01829 | 0.01939 | 0.01885 | 0.02319 | 0.02099 | 0.02996 | 0.04553 | 0.11107 | 0.26233
|  | 659 | 0.02191 | 0.02357 | 0.0196 | 0.02131 | 0.02245 | 0.02356 | 0.0363 | 0.0459 | 0.10735 | 0.24697
|  | 658 | 0.0227 | 0.02356 | 0.02246 | 0.02192 | 0.02523 | 0.02521 | 0.03159 | 0.0464 | 0.10014 | 0.22983
|  | 657 | 0.02006 | 0.01821 | 0.01822 | 0.0236 | 0.01499 | 0.02787 | 0.0271 | 0.0426 | 0.09802 | 0.21771
|  | 656 | 0.02656 | 0.02151 | 0.02046 | 0.02047 | 0.02467 | 0.02464 | 0.03534 | 0.04211 | 0.0956 | 0.20241
|  | 655 | 0.02307 | 0.02792 | 0.02076 | 0.02462 | 0.02352 | 0.0279 | 0.03206 | 0.043 | 0.08786 | 0.19358
|  | 654 | 0.02172 | 0.02033 | 0.02357 | 0.02573 | 0.02466 | 0.0257 | 0.03242 | 0.04153 | 0.09218 | 0.1778
|  | 653 | 0.02449 | 0.02574 | 0.02802 | 0.02065 | 0.02518 | 0.02798 | 0.03508 | 0.04072 | 0.08176 | 0.16294
|  | 652 | 0.02662 | 0.01919 | 0.01752 | 0.02418 | 0.02918 | 0.02858 | 0.03272 | 0.04099 | 0.08331 | 0.16266
|  | 651 | 0.02528 | 0.02589 | 0.02861 | 0.02481 | 0.02807 | 0.02642 | 0.03265 | 0.04182 | 0.07949 | 0.1491
|  | 650 | 0.02816 | 0.02651 | 0.02068 | 0.02546 | 0.02759 | 0.02649 | 0.02943 | 0.03789 | 0.07637 | 0.14716
|  | 649 | 0.02451 | 0.02743 | 0.02744 | 0.02404 | 0.02291 | 0.02175 | 0.0362 | 0.03902 | 0.07165 | 0.13877
|  | 648 | 0.02675 | 0.02593 | 0.02538 | 0.03375 | 0.0265 | 0.02368 | 0.02792 | 0.03788 | 0.07054 | 0.13376
|  | 647 | 0.02511 | 0.02724 | 0.02286 | 0.02726 | 0.02561 | 0.01954 | 0.03573 | 0.03683 | 0.07006 | 0.12526
|  | 646 | 0.02863 | 0.028 | 0.02477 | 0.0329 | 0.02586 | 0.02852 | 0.03744 | 0.03854 | 0.06969 | 0.11829
|  | 645 | 0.02759 | 0.03015 | 0.02554 | 0.029 | 0.02727 | 0.02435 | 0.03332 | 0.03908 | 0.0637 | 0.11656
|  | 644 | 0.03094 | 0.03046 | 0.03105 | 0.03105 | 0.02704 | 0.02815 | 0.03191 | 0.03364 | 0.06313 | 0.11209
|  | 643 | 0.0276 | 0.0291 | 0.03534 | 0.02968 | 0.03138 | 0.02738 | 0.03057 | 0.03733 | 0.06491 | 0.10676
|  | 642 | 0.03053 | 0.02446 | 0.03518 | 0.02899 | 0.03461 | 0.03289 | 0.0293 | 0.03435 | 0.05898 | 0.09996
|  | 641 | 0.02914 | 0.02942 | 0.02606 | 0.02551 | 0.02833 | 0.03612 | 0.03753 | 0.03421 | 0.05984 | 0.09732
|  | 640 | 0.03171 | 0.03162 | 0.03051 | 0.035 | 0.02939 | 0.03328 | 0.03412 | 0.03748 | 0.05528 | 0.0966
|  | 639 | 0.02995 | 0.03217 | 0.03497 | 0.02994 | 0.03218 | 0.0422 | 0.03412 | 0.03803 | 0.05415 | 0.08934
|  | 638 | 0.0357 | 0.0311 | 0.03279 | 0.03055 | 0.03954 | 0.03331 | 0.03305 | 0.03864 | 0.05703 | 0.08889
|  | 637 | 0.02965 | 0.02949 | 0.03175 | 0.03457 | 0.03626 | 0.03285 | 0.03762 | 0.03653 | 0.06166 | 0.08696
|  | 636 | 0.032 | 0.02849 | 0.03418 | 0.03475 | 0.03361 | 0.03525 | 0.03613 | 0.03895 | 0.0547 | 0.0846
|  | 635 | 0.03486 | 0.03206 | 0.03549 | 0.02695 | 0.03321 | 0.03601 | 0.03973 | 0.04596 | 0.05671 | 0.07887
|  | 634 | 0.03557 | 0.03343 | 0.03517 | 0.03574 | 0.03517 | 0.03627 | 0.03942 | 0.03832 | 0.05258 | 0.07663
|  | 633 | 0.03179 | 0.0337 | 0.03546 | 0.03546 | 0.04764 | 0.0383 | 0.0415 | 0.04325 | 0.05419 | 0.07789
|  | 632 | 0.03437 | 0.03515 | 0.03868 | 0.03811 | 0.03577 | 0.03805 | 0.03721 | 0.03839 | 0.05527 | 0.07573
|  | 631 | 0.03426 | 0.03495 | 0.03199 | 0.04205 | 0.03437 | 0.04141 | 0.03111 | 0.04404 | 0.05639 | 0.07356
|  | 630 | 0.0384 | 0.03292 | 0.0365 | 0.03892 | 0.04012 | 0.04364 | 0.04396 | 0.04338 | 0.05171 | 0.07025
|  | 629 | 0.03504 | 0.03083 | 0.03571 | 0.0363 | 0.03994 | 0.04474 | 0.04201 | 0.04805 | 0.05526 | 0.07163
|  | 628 | 0.03876 | 0.03793 | 0.03855 | 0.03856 | 0.04593 | 0.04342 | 0.04737 | 0.04802 | 0.048 | 0.06579
|  | 627 | 0.04017 | 0.04019 | 0.0396 | 0.03835 | 0.04272 | 0.04637 | 0.05164 | 0.04487 | 0.05416 | 0.06785
|  | 626 | 0.03722 | 0.04128 | 0.03439 | 0.03942 | 0.04194 | 0.04437 | 0.04468 | 0.04783 | 0.05533 | 0.0717
|  | 625 | 0.04007 | 0.03727 | 0.03793 | 0.04113 | 0.04113 | 0.04361 | 0.0395 | 0.04964 | 0.05597 | 0.07126
|  | 624 | 0.03997 | 0.03762 | 0.04472 | 0.03829 | 0.04215 | 0.04529 | 0.04944 | 0.04886 | 0.05651 | 0.06942
|  | 623 | 0.04333 | 0.04317 | 0.04383 | 0.03668 | 0.04319 | 0.04964 | 0.04659 | 0.049 | 0.05619 | 0.06766
|  | 622 | 0.04367 | 0.03956 | 0.03892 | 0.0409 | 0.04681 | 0.04673 | 0.05118 | 0.0512 | 0.05542 | 0.0646
|  | 621 | 0.04539 | 0.0409 | 0.04707 | 0.0397 | 0.04338 | 0.04882 | 0.05095 | 0.05159 | 0.06011 | 0.06812
|  | 620 | 0.04273 | 0.04175 | 0.04422 | 0.04423 | 0.04608 | 0.04602 | 0.05731 | 0.04756 | 0.05916 | 0.06845
|  | 619 | 0.04964 | 0.04742 | 0.04374 | 0.04498 | 0.04311 | 0.05664 | 0.05138 | 0.05264 | 0.06306 | 0.06868
|  | 618 | 0.05167 | 0.05561 | 0.04385 | 0.03765 | 0.0457 | 0.04935 | 0.05518 | 0.05706 | 0.06014 | 0.06823
|  | 617 | 0.05214 | 0.05128 | 0.04944 | 0.05192 | 0.05069 | 0.04626 | 0.05148 | 0.05827 | 0.06316 | 0.07066
|  | 616 | 0.05153 | 0.0493 | 0.04932 | 0.04685 | 0.04934 | 0.05111 | 0.05871 | 0.05752 | 0.06672 | 0.07358
|  | 615 | 0.05522 | 0.05591 | 0.05286 | 0.0578 | 0.05163 | 0.06202 | 0.06219 | 0.05487 | 0.06281 | 0.06659
|  | 614 | 0.06248 | 0.05988 | 0.05133 | 0.04398 | 0.0489 | 0.05312 | 0.05817 | 0.06005 | 0.07036 | 0.06804
|  | 613 | 0.06441 | 0.05765 | 0.05768 | 0.05525 | 0.05281 | 0.05697 | 0.05595 | 0.06143 | 0.06743 | 0.07779
|  | 612 | 0.06616 | 0.05654 | 0.05777 | 0.05778 | 0.05535 | 0.06008 | 0.06561 | 0.06507 | 0.06924 | 0.07352
|  | 611 | 0.06781 | 0.06786 | 0.06192 | 0.05897 | 0.05719 | 0.05294 | 0.062 | 0.06558 | 0.07207 | 0.07103
|  | 610 | 0.07577 | 0.07187 | 0.06424 | 0.05953 | 0.0607 | 0.06238 | 0.06068 | 0.06427 | 0.07416 | 0.07953
|  | 609 | 0.08204 | 0.07328 | 0.07039 | 0.07214 | 0.06112 | 0.06333 | 0.06802 | 0.07206 | 0.07606 | 0.08194
|  | 608 | 0.08993 | 0.0861 | 0.07695 | 0.06892 | 0.06091 | 0.06139 | 0.06491 | 0.07576 | 0.07803 | 0.08271
|  | 607 | 0.09276 | 0.09006 | 0.07655 | 0.06978 | 0.06751 | 0.06572 | 0.06861 | 0.07367 | 0.07925 | 0.08501
|  | 606 | 0.09682 | 0.09406 | 0.08291 | 0.07006 | 0.07285 | 0.06828 | 0.07941 | 0.07613 | 0.08385 | 0.08344
|  | 605 | 0.10476 | 0.10009 | 0.08746 | 0.07974 | 0.07532 | 0.06969 | 0.07631 | 0.08019 | 0.08291 | 0.09346
|  | 604 | 0.11608 | 0.10726 | 0.09527 | 0.08603 | 0.07403 | 0.06846 | 0.08206 | 0.08266 | 0.08643 | 0.09202
|  | 603 | 0.124 | 0.11782 | 0.10486 | 0.09459 | 0.08319 | 0.07335 | 0.07497 | 0.08307 | 0.09057 | 0.09125
|  | 602 | 0.13553 | 0.1268 | 0.11549 | 0.09562 | 0.08215 | 0.07449 | 0.07984 | 0.08629 | 0.09432 | 0.09339
|  | 601 | 0.15195 | 0.13749 | 0.12368 | 0.10808 | 0.07806 | 0.08256 | 0.08138 | 0.08319 | 0.09462 | 0.09536
|  | 600 | 0.16763 | 0.15993 | 0.13231 | 0.11092 | 0.08608 | 0.08829 | 0.09281 | 0.08486 | 0.09339 | 0.10098
|  | 599 | 0.18836 | 0.17525 | 0.14517 | 0.12271 | 0.10358 | 0.08611 | 0.08783 | 0.08674 | 0.09301 | 0.0972
|  | 598 | 0.20305 | 0.1924 | 0.1605 | 0.14023 | 0.1082 | 0.0924 | 0.09002 | 0.09471 | 0.10451 | 0.10755
|  | 597 | 0.22275 | 0.21326 | 0.17584 | 0.14422 | 0.12135 | 0.09597 | 0.09073 | 0.09781 | 0.09428 | 0.109
|  | 596 | 0.2561 | 0.23147 | 0.19652 | 0.1532 | 0.12462 | 0.10609 | 0.09364 | 0.0966 | 0.11198 | 0.10976
|  | 595 | 0.28762 | 0.26938 | 0.21644 | 0.16815 | 0.13137 | 0.11431 | 0.09807 | 0.09873 | 0.10538 | 0.11207
|  | 594 | 0.3261 | 0.29741 | 0.24228 | 0.19241 | 0.14806 | 0.11717 | 0.09992 | 0.10547 | 0.11222 | 0.11669
|  | 593 | 0.37099 | 0.33697 | 0.27292 | 0.20928 | 0.15328 | 0.12478 | 0.10522 | 0.10596 | 0.1141 | 0.1174
|  | 592 | 0.42676 | 0.38646 | 0.30718 | 0.23229 | 0.17018 | 0.13122 | 0.11117 | 0.11062 | 0.11511 | 0.12559
|  | 591 | 0.47778 | 0.45151 | 0.34993 | 0.26553 | 0.19361 | 0.14357 | 0.11034 | 0.11238 | 0.12162 | 0.12776
|  | 590 | 0.55968 | 0.50158 | 0.40364 | 0.29385 | 0.20465 | 0.15759 | 0.11785 | 0.11791 | 0.12336 | 0.12425
|  | 589 | 0.6521 | 0.59045 | 0.45531 | 0.32806 | 0.232 | 0.17642 | 0.12364 | 0.12179 | 0.12771 | 0.12328
|  | 588 | 0.76217 | 0.69355 | 0.53153 | 0.37268 | 0.24775 | 0.18468 | 0.13539 | 0.12942 | 0.12333 | 0.13306
|  | 587 | 0.89425 | 0.80095 | 0.61317 | 0.42363 | 0.27777 | 0.19664 | 0.13984 | 0.13281 | 0.12635 | 0.13698
|  | 586 | 1.05901 | 0.93378 | 0.7108 | 0.48691 | 0.31937 | 0.21749 | 0.15113 | 0.13776 | 0.13371 | 0.13797
|  | 585 | 1.2611 | 1.10981 | 0.84099 | 0.55853 | 0.35375 | 0.24074 | 0.16366 | 0.14565 | 0.12823 | 0.14014
|  | 584 | 1.49174 | 1.31179 | 0.97768 | 0.6504 | 0.40764 | 0.26939 | 0.16984 | 0.15513 | 0.13637 | 0.15066
|  | 583 | 1.78313 | 1.56436 | 1.15216 | 0.75431 | 0.45697 | 0.29569 | 0.18319 | 0.16849 | 0.14405 | 0.14812
|  | 582 | 2.14642 | 1.87343 | 1.37461 | 0.87753 | 0.5243 | 0.32805 | 0.19842 | 0.17445 | 0.14581 | 0.15206
|  | 581 | 2.59105 | 2.24692 | 1.62947 | 1.03409 | 0.60161 | 0.36811 | 0.21738 | 0.1778 | 0.1477 | 0.16144
|  | 580 | 3.1306 | 2.70682 | 1.95195 | 1.22505 | 0.69666 | 0.41817 | 0.22873 | 0.187 | 0.15458 | 0.1674
|  | 579 | 3.79132 | 3.26572 | 2.35428 | 1.45145 | 0.8118 | 0.47323 | 0.25699 | 0.20411 | 0.16248 | 0.16209
|  | 578 | 4.6038 | 3.95277 | 2.83488 | 1.72184 | 0.94294 | 0.53031 | 0.28372 | 0.21563 | 0.16812 | 0.16574
|  | 577 | 5.61156 | 4.79633 | 3.42461 | 2.06407 | 1.10837 | 0.61452 | 0.31271 | 0.2261 | 0.17157 | 0.17119
|  | 576 | 6.81483 | 5.81286 | 4.15028 | 2.48158 | 1.30544 | 0.70923 | 0.3459 | 0.24972 | 0.17577 | 0.17218
|  | 575 | 8.29771 | 7.05809 | 5.05129 | 2.99801 | 1.55017 | 0.82261 | 0.38521 | 0.2703 | 0.187 | 0.17937
|  | 574 | 10.04462 | 8.54835 | 6.12842 | 3.62952 | 1.85111 | 0.95952 | 0.4401 | 0.29916 | 0.19834 | 0.18854
|  | 573 | 12.13865 | 10.31913 | 7.42672 | 4.4005 | 2.2273 | 1.12089 | 0.48892 | 0.32431 | 0.20659 | 0.19598
|  | 572 | 14.59767 | 12.42319 | 8.99173 | 5.36784 | 2.66929 | 1.3243 | 0.55575 | 0.3535 | 0.22406 | 0.20547
|  | 571 | 17.55592 | 14.95319 | 10.91398 | 6.50624 | 3.2524 | 1.58175 | 0.6315 | 0.39635 | 0.23562 | 0.21009
|  | 570 | 20.9452 | 17.90591 | 13.16307 | 7.9453 | 3.94404 | 1.89128 | 0.73002 | 0.44038 | 0.25566 | 0.22124
|  | 569 | 24.78935 | 21.26938 | 15.77995 | 9.62467 | 4.79654 | 2.26485 | 0.84069 | 0.49162 | 0.27277 | 0.24102
|  | 568 | 29.07244 | 25.18867 | 18.85756 | 11.66827 | 5.84679 | 2.73298 | 0.9776 | 0.56279 | 0.29843 | 0.24512
|  | 567 | 34.10503 | 29.69813 | 22.49721 | 14.09856 | 7.15476 | 3.32257 | 1.14747 | 0.63207 | 0.32359 | 0.25692
|  | 566 | 39.66167 | 34.76494 | 26.62593 | 16.9901 | 8.73539 | 4.06443 | 1.35507 | 0.7224 | 0.34897 | 0.27485
|  | 565 | 45.49421 | 40.25297 | 31.26851 | 20.32527 | 10.68096 | 4.97946 | 1.61231 | 0.83329 | 0.38696 | 0.29446
|  | 564 | 51.73454 | 46.10513 | 36.34761 | 24.0857 | 12.99746 | 6.08651 | 1.92681 | 0.96865 | 0.42931 | 0.31778
|  | 563 | 58.00396 | 52.40629 | 42.08882 | 28.4484 | 15.67849 | 7.48394 | 2.32297 | 1.13447 | 0.4798 | 0.34114
|  | 562 | 64.11203 | 58.70451 | 48.00888 | 33.31061 | 18.85629 | 9.18114 | 2.82481 | 1.33376 | 0.53354 | 0.36504
|  | 561 | 69.66088 | 64.68633 | 54.22086 | 38.55667 | 22.49415 | 11.23618 | 3.43396 | 1.5852 | 0.59552 | 0.39822
|  | 560 | 74.44133 | 70.2635 | 60.4265 | 44.22461 | 26.62168 | 13.68998 | 4.20398 | 1.88781 | 0.68122 | 0.43969
|  | 559 | 78.08643 | 74.95358 | 66.2811 | 50.10802 | 31.20844 | 16.5944 | 5.15474 | 2.26509 | 0.77027 | 0.48936
|  | 558 | 80.5034 | 78.46278 | 71.48164 | 56.14437 | 36.25505 | 19.99162 | 6.3738 | 2.74135 | 0.88465 | 0.54442
|  | 557 | 81.71477 | 80.74541 | 75.692 | 61.85908 | 41.54002 | 23.81142 | 7.86875 | 3.33405 | 1.02105 | 0.59512
|  | 556 | 81.80857 | 81.83015 | 78.78109 | 67.3617 | 47.11439 | 28.18738 | 9.724 | 4.08579 | 1.1855 | 0.66844
|  | 555 | 81.11294 | 81.84608 | 80.54174 | 72.01927 | 52.67818 | 32.8 | 11.96773 | 5.05419 | 1.38577 | 0.74908
|  | 554 | 79.84817 | 81.08226 | 81.27091 | 75.77116 | 58.14985 | 37.76295 | 14.62659 | 6.2369 | 1.64111 | 0.86013
|  | 553 | 78.30466 | 79.8726 | 81.09263 | 78.50266 | 63.29092 | 42.85502 | 17.80879 | 7.73386 | 1.93567 | 0.97588
|  | 552 | 76.72694 | 78.39803 | 80.15026 | 80.2226 | 68.03214 | 48.17833 | 21.54143 | 9.64982 | 2.32866 | 1.11951
|  | 551 | 75.31258 | 76.93793 | 78.87252 | 80.92294 | 71.96508 | 53.22377 | 25.63996 | 11.96661 | 2.79197 | 1.29436
|  | 550 | 74.1712 | 75.66003 | 77.44224 | 80.71747 | 75.15773 | 58.00141 | 30.20666 | 14.76311 | 3.39412 | 1.50758
|  | 549 | 73.36031 | 74.60719 | 75.94608 | 79.96159 | 77.56539 | 62.35672 | 34.97878 | 18.1241 | 4.13698 | 1.77176
|  | 548 | 72.99126 | 73.88869 | 74.70416 | 78.76995 | 79.00169 | 66.34278 | 40.01619 | 22.09955 | 5.11351 | 2.09776
|  | 547 | 72.95719 | 73.57912 | 73.8205 | 77.45852 | 79.79789 | 69.61185 | 44.91698 | 26.49827 | 6.33644 | 2.508
|  | 546 | 73.41186 | 73.73895 | 73.34222 | 76.26859 | 79.92348 | 72.39117 | 49.696 | 31.29578 | 7.88142 | 3.02122
|  | 545 | 74.30515 | 74.238 | 73.1394 | 75.10209 | 79.43353 | 74.51035 | 54.13101 | 36.33414 | 9.83263 | 3.68864
|  | 544 | 75.57866 | 75.25328 | 73.45629 | 74.31751 | 78.62648 | 76.11481 | 58.25066 | 41.70491 | 12.30667 | 4.52054
|  | 543 | 77.19741 | 76.54639 | 74.18571 | 73.84578 | 77.65337 | 77.16743 | 61.76889 | 46.62251 | 15.33468 | 5.58672
|  | 542 | 79.06055 | 78.14348 | 75.26285 | 73.8035 | 76.61095 | 77.6851 | 64.77713 | 51.363 | 18.96957 | 6.92808
|  | 541 | 81.08985 | 79.95749 | 76.68602 | 74.1684 | 75.74754 | 77.73609 | 67.15737 | 55.36455 | 23.20855 | 8.60721
|  | 540 | 83.30231 | 81.98366 | 78.40682 | 74.9002 | 75.0983 | 77.48079 | 69.1544 | 58.85014 | 28.01376 | 10.78052
|  | 539 | 85.52937 | 84.08485 | 80.41755 | 76.07933 | 74.82513 | 77.03649 | 70.72646 | 61.78138 | 33.32425 | 13.4832
|  | 538 | 87.58671 | 86.12909 | 82.4111 | 77.51698 | 74.8918 | 76.43882 | 71.94746 | 63.88451 | 38.6874 | 16.77123
|  | 537 | 89.42286 | 88.01786 | 84.48713 | 79.17329 | 75.28094 | 75.8414 | 72.97166 | 65.54457 | 44.22821 | 20.71683
|  | 536 | 91.04575 | 89.70812 | 86.51617 | 81.11792 | 76.08251 | 75.46313 | 73.85076 | 66.90364 | 49.42467 | 25.47406
|  | 535 | 92.23083 | 91.03431 | 88.27961 | 83.08843 | 77.20026 | 75.16541 | 74.52636 | 67.78811 | 54.0562 | 30.63321
|  | 534 | 93.08271 | 91.98065 | 89.84205 | 85.06629 | 78.59223 | 75.17409 | 75.07964 | 68.52134 | 58.00166 | 36.29577
|  | 533 | 93.44394 | 92.57333 | 91.01971 | 86.93943 | 80.25084 | 75.56236 | 75.40589 | 69.11323 | 61.22262 | 42.02232
|  | 532 | 93.55566 | 92.79164 | 91.91097 | 88.67548 | 82.15446 | 76.33982 | 75.74249 | 69.7 | 63.62292 | 47.6587
|  | 531 | 93.39677 | 92.85543 | 92.40573 | 90.12672 | 84.04787 | 77.37813 | 75.86734 | 70.24055 | 65.31695 | 52.78667
|  | 530 | 93.06692 | 92.55298 | 92.51266 | 91.17723 | 85.92371 | 78.63542 | 76.03089 | 70.9185 | 66.41129 | 57.29929
|  | 529 | 92.68332 | 92.23533 | 92.45969 | 91.96322 | 87.69984 | 80.23238 | 76.17774 | 71.55112 | 67.1444 | 60.96516
|  | 528 | 92.17005 | 91.6933 | 92.03899 | 92.24282 | 89.17376 | 81.85845 | 76.47521 | 72.26694 | 67.48985 | 63.79116
|  | 527 | 91.78262 | 91.31531 | 91.62995 | 92.33564 | 90.465 | 83.65072 | 76.83919 | 72.91578 | 67.55634 | 65.73828
|  | 526 | 91.5268 | 90.96909 | 91.22921 | 92.15042 | 91.4173 | 85.3976 | 77.48164 | 73.59322 | 67.5166 | 67.04559
|  | 525 | 91.33186 | 90.62284 | 90.68353 | 91.76209 | 91.92635 | 86.981 | 78.30196 | 74.24281 | 67.45985 | 67.71679
|  | 524 | 91.25068 | 90.43063 | 90.39793 | 91.37113 | 92.18367 | 88.4149 | 79.40326 | 74.95596 | 67.60328 | 68.03922
|  | 523 | 91.21622 | 90.24734 | 90.08188 | 90.89745 | 92.13666 | 89.54879 | 80.69087 | 75.65467 | 67.81854 | 68.03323
|  | 522 | 91.12939 | 90.07516 | 89.91156 | 90.51765 | 91.88647 | 90.3604 | 82.1293 | 76.45222 | 68.27385 | 67.91023
|  | 521 | 90.91331 | 89.83104 | 89.74207 | 90.22546 | 91.55041 | 91.00452 | 83.63728 | 77.32698 | 69.00938 | 67.63228
|  | 520 | 90.48225 | 89.39938 | 89.47681 | 89.9231 | 91.02137 | 91.12416 | 85.12166 | 78.38182 | 70.02721 | 67.31352
|  | 519 | 89.60114 | 88.69487 | 89.28006 | 89.78612 | 90.64273 | 91.16293 | 86.60838 | 79.54644 | 71.2151 | 67.09921
|  | 518 | 88.34816 | 87.52411 | 88.62981 | 89.58414 | 90.28606 | 90.87428 | 87.9723 | 80.86385 | 72.64276 | 66.98698
|  | 517 | 86.3953 | 85.79593 | 87.71365 | 89.28961 | 89.92869 | 90.46148 | 89.06137 | 82.29462 | 74.23781 | 67.10394
|  | 516 | 83.81057 | 83.55943 | 86.29946 | 88.95235 | 89.64044 | 90.04011 | 89.88151 | 83.725 | 75.82635 | 67.42091
|  | 515 | 80.66497 | 80.65222 | 84.39641 | 88.21903 | 89.41996 | 89.53718 | 90.38195 | 85.14748 | 77.39355 | 68.03329
|  | 514 | 76.92547 | 77.13577 | 81.72013 | 87.14722 | 89.16486 | 89.12273 | 90.62618 | 86.46953 | 78.97015 | 69.00262
|  | 513 | 72.75547 | 73.21636 | 78.56281 | 85.54971 | 88.77155 | 88.72189 | 90.61601 | 87.57321 | 80.50658 | 70.3082
|  | 512 | 68.30671 | 68.95197 | 74.85476 | 83.50928 | 88.2726 | 88.33299 | 90.27372 | 88.52892 | 81.91862 | 71.87557
|  | 511 | 63.75764 | 64.50204 | 70.79835 | 80.88073 | 87.42103 | 88.07587 | 89.81821 | 89.1143 | 83.35107 | 73.68361
|  | 510 | 59.2244 | 60.01109 | 66.5103 | 77.6317 | 86.29283 | 87.75906 | 89.3457 | 89.49706 | 84.73991 | 75.75862
|  | 509 | 54.86134 | 55.61822 | 62.03042 | 73.99361 | 84.59279 | 87.34151 | 88.75032 | 89.62843 | 86.03635 | 77.85766
|  | 508 | 50.79268 | 51.46749 | 57.56155 | 69.93535 | 82.39076 | 86.73149 | 88.23248 | 89.39644 | 87.23872 | 79.98789
|  | 507 | 47.04275 | 47.60172 | 53.25679 | 65.7152 | 79.69881 | 85.98633 | 87.7093 | 89.04515 | 88.30445 | 81.95823
|  | 506 | 43.4185 | 43.93029 | 49.22087 | 61.33304 | 76.42822 | 84.72644 | 87.21645 | 88.56472 | 89.2801 | 83.82911
|  | 505 | 40.28971 | 40.63958 | 45.51407 | 56.96685 | 72.806 | 83.05859 | 86.64743 | 87.84546 | 89.96744 | 85.47242
|  | 504 | 37.45464 | 37.71344 | 42.01854 | 52.8595 | 68.82865 | 80.96902 | 86.184 | 87.28065 | 90.54129 | 87.00794
|  | 503 | 34.88064 | 35.13526 | 38.98275 | 49.04479 | 64.80051 | 78.41528 | 85.79195 | 86.71095 | 90.87166 | 88.31641
|  | 502 | 32.57035 | 32.69048 | 36.21501 | 45.4441 | 60.59354 | 75.39098 | 85.13303 | 86.0816 | 90.84293 | 89.33483
|  | 501 | 30.44993 | 30.57959 | 33.71459 | 42.09042 | 56.54122 | 72.01284 | 84.28485 | 85.61771 | 90.64078 | 90.24249
|  | 500 | 28.51141 | 28.63062 | 31.44224 | 39.14254 | 52.66853 | 68.3717 | 83.21291 | 85.15239 | 90.23582 | 90.86359
|  | 499 | 26.70031 | 26.83321 | 29.38382 | 36.38175 | 48.93457 | 64.59316 | 81.79083 | 84.7672 | 89.60665 | 91.29839
|  | 498 | 24.88921 | 25.08328 | 27.47966 | 33.95715 | 45.54887 | 60.65488 | 79.97478 | 84.23872 | 88.81897 | 91.47784
|  | 497 | 23.1891 | 23.43297 | 25.74653 | 31.74247 | 42.43125 | 56.8786 | 77.79008 | 83.62717 | 88.01353 | 91.31818
|  | 496 | 21.49705 | 21.83072 | 24.07419 | 29.72312 | 39.59457 | 53.28453 | 75.28527 | 82.9063 | 87.14291 | 91.07174
|  | 495 | 19.76498 | 20.1849 | 22.39957 | 27.7968 | 36.96212 | 49.74485 | 72.31297 | 81.92631 | 86.24686 | 90.58333
|  | 494 | 18.04718 | 18.51814 | 20.73659 | 25.98152 | 34.58998 | 46.46166 | 69.07124 | 80.51488 | 85.33236 | 89.84601
|  | 493 | 16.33256 | 16.88082 | 19.11972 | 24.26071 | 32.41115 | 43.51205 | 65.82586 | 78.95321 | 84.50703 | 89.01953
|  | 492 | 14.6381 | 15.20907 | 17.46419 | 22.53924 | 30.38747 | 40.78072 | 62.42563 | 77.08758 | 83.74209 | 88.13432
|  | 491 | 13.0023 | 13.60206 | 15.83195 | 20.84936 | 28.47061 | 38.32481 | 59.138 | 74.90954 | 82.98222 | 87.19872
|  | 490 | 11.45573 | 12.03498 | 14.1755 | 19.09349 | 26.61491 | 35.95703 | 55.75578 | 72.36963 | 82.0864 | 86.1466
|  | 489 | 10.03455 | 10.55879 | 12.60697 | 17.38863 | 24.80949 | 33.82437 | 52.62734 | 69.60475 | 81.19576 | 85.20002
|  | 488 | 8.74625 | 9.21947 | 11.09859 | 15.6701 | 22.99304 | 31.77155 | 49.6767 | 66.75101 | 80.0997 | 84.18979
|  | 487 | 7.56653 | 7.97602 | 9.69392 | 13.99484 | 21.12972 | 29.82368 | 46.89727 | 63.85479 | 78.8688 | 83.27835
|  | 486 | 6.56986 | 6.89502 | 8.42764 | 12.36233 | 19.29634 | 27.89819 | 44.29478 | 60.94934 | 77.42548 | 82.38755
|  | 485 | 5.67979 | 5.94252 | 7.27799 | 10.83557 | 17.44344 | 25.97689 | 41.87468 | 58.10254 | 75.7121 | 81.49481
|  | 484 | 4.94468 | 5.14723 | 6.31216 | 9.47887 | 15.63881 | 24.09218 | 39.64975 | 55.38099 | 73.82529 | 80.58966
|  | 483 | 4.31021 | 4.44639 | 5.43351 | 8.20031 | 13.85353 | 22.07342 | 37.52186 | 52.76859 | 71.70847 | 79.55677
|  | 482 | 3.76001 | 3.87973 | 4.69598 | 7.09927 | 12.20555 | 20.0877 | 35.47286 | 50.33794 | 69.41132 | 78.47034
|  | 481 | 3.32628 | 3.39826 | 4.09314 | 6.13606 | 10.6708 | 18.14053 | 33.43122 | 48.09425 | 67.02316 | 77.21166
|  | 480 | 2.96234 | 2.9937 | 3.56949 | 5.30716 | 9.30486 | 16.20507 | 31.37655 | 45.859 | 64.5611 | 75.7438
|  | 479 | 2.648 | 2.65895 | 3.13772 | 4.60357 | 8.03486 | 14.34804 | 29.27376 | 43.82196 | 62.18103 | 74.14474
|  | 478 | 2.39153 | 2.38286 | 2.78517 | 4.01258 | 6.97229 | 12.61718 | 27.12724 | 41.73933 | 59.74807 | 72.35043
|  | 477 | 2.18572 | 2.16405 | 2.47443 | 3.51095 | 6.03256 | 11.01674 | 24.89551 | 39.67939 | 57.46227 | 70.43632
|  | 476 | 2.00886 | 1.97208 | 2.23315 | 3.10408 | 5.22475 | 9.5848 | 22.6834 | 37.58702 | 55.28831 | 68.5057
|  | 475 | 1.86567 | 1.822 | 2.03499 | 2.76058 | 4.55435 | 8.32849 | 20.41902 | 35.37969 | 53.2941 | 66.44386
|  | 474 | 1.74401 | 1.69548 | 1.86567 | 2.48043 | 3.98906 | 7.20253 | 18.22507 | 33.04177 | 51.40342 | 64.38341
|  | 473 | 1.64382 | 1.58253 | 1.72711 | 2.24185 | 3.51704 | 6.24708 | 16.12234 | 30.6156 | 49.56597 | 62.41528
|  | 472 | 1.56043 | 1.49608 | 1.62233 | 2.04972 | 3.1179 | 5.44463 | 14.19491 | 28.13123 | 47.82153 | 60.57261
|  | 471 | 1.48543 | 1.42598 | 1.51781 | 1.88783 | 2.79458 | 4.75271 | 12.38538 | 25.48978 | 46.05374 | 58.74603
|  | 470 | 1.41217 | 1.35453 | 1.43885 | 1.75083 | 2.52453 | 4.17662 | 10.77343 | 22.97952 | 44.18359 | 57.09622
|  | 469 | 1.35011 | 1.29283 | 1.3782 | 1.64525 | 2.29821 | 3.69667 | 9.36097 | 20.47178 | 42.18512 | 55.55981
|  | 468 | 1.27912 | 1.23 | 1.3101 | 1.5461 | 2.11683 | 3.29489 | 8.1484 | 18.13501 | 39.98223 | 54.09393
|  | 467 | 1.20264 | 1.17054 | 1.24522 | 1.47557 | 1.95998 | 2.96203 | 7.08205 | 15.95232 | 37.53682 | 52.51377
|  | 466 | 1.11308 | 1.1009 | 1.18307 | 1.39911 | 1.83044 | 2.67888 | 6.20479 | 13.98891 | 34.87581 | 50.96389
|  | 465 | 1.01615 | 1.01616 | 1.11108 | 1.33526 | 1.71612 | 2.45666 | 5.45607 | 12.23727 | 32.062 | 49.25034
|  | 464 | 0.90284 | 0.9201 | 1.02151 | 1.25895 | 1.62359 | 2.2627 | 4.81297 | 10.68916 | 29.10129 | 47.2051
|  | 463 | 0.80209 | 0.82344 | 0.93603 | 1.18407 | 1.53424 | 2.09745 | 4.28987 | 9.38446 | 26.15259 | 44.97723
|  | 462 | 0.69879 | 0.72478 | 0.84556 | 1.09603 | 1.45161 | 1.9696 | 3.85148 | 8.24236 | 23.26769 | 42.36183
|  | 461 | 0.6081 | 0.62914 | 0.75021 | 1.01279 | 1.36753 | 1.84971 | 3.48998 | 7.32008 | 20.59516 | 39.49405
|  | 460 | 0.52049 | 0.54585 | 0.65675 | 0.90869 | 1.28417 | 1.73772 | 3.17442 | 6.47698 | 18.03503 | 36.24567
|  | 459 | 0.43693 | 0.47038 | 0.56665 | 0.81245 | 1.19318 | 1.64367 | 2.9121 | 5.80864 | 15.795 | 32.99806
|  | 458 | 0.38275 | 0.39618 | 0.48169 | 0.70273 | 1.08816 | 1.54361 | 2.70245 | 5.23379 | 13.80701 | 29.64205
|  | 457 | 0.32971 | 0.35103 | 0.42015 | 0.616 | 0.98279 | 1.44713 | 2.50993 | 4.75206 | 12.10709 | 26.39367
|  | 456 | 0.28602 | 0.30476 | 0.36038 | 0.52982 | 0.87544 | 1.32975 | 2.34804 | 4.34469 | 10.63235 | 23.32117
|  | 455 | 0.25094 | 0.26552 | 0.31107 | 0.4549 | 0.76009 | 1.21391 | 2.18881 | 3.98498 | 9.38548 | 20.46141
|  | 454 | 0.22833 | 0.23457 | 0.27156 | 0.38947 | 0.66465 | 1.09739 | 2.04935 | 3.68625 | 8.32039 | 17.97792
|  | 453 | 0.2093 | 0.2024 | 0.24529 | 0.33702 | 0.57142 | 0.97875 | 1.91851 | 3.42038 | 7.43552 | 15.76606
|  | 452 | 0.18812 | 0.19424 | 0.21748 | 0.29292 | 0.49885 | 0.86244 | 1.76948 | 3.18009 | 6.68363 | 13.87323
|  | 451 | 0.17942 | 0.17289 | 0.19625 | 0.2596 | 0.42411 | 0.74938 | 1.62427 | 2.94874 | 6.0517 | 12.28734
|  | 450 | 0.17033 | 0.16901 | 0.17729 | 0.22228 | 0.36386 | 0.651 | 1.47842 | 2.71996 | 5.52788 | 10.93664
|  | 449 | 0.16458 | 0.16601 | 0.16666 | 0.21614 | 0.32215 | 0.55654 | 1.31838 | 2.51891 | 5.06399 | 9.79475
|  | 448 | 0.16662 | 0.16698 | 0.16834 | 0.19154 | 0.284 | 0.48043 | 1.17484 | 2.29745 | 4.66401 | 8.84694
|  | 447 | 0.1687 | 0.16125 | 0.16008 | 0.18641 | 0.25338 | 0.40951 | 1.03128 | 2.08058 | 4.30344 | 8.02295
|  | 446 | 0.17515 | 0.17079 | 0.16193 | 0.17697 | 0.22636 | 0.36144 | 0.89881 | 1.86083 | 3.97976 | 7.33615
|  | 445 | 0.18239 | 0.17334 | 0.16432 | 0.17159 | 0.21046 | 0.31516 | 0.77712 | 1.6561 | 3.67441 | 6.74722
|  | 444 | 0.19824 | 0.18412 | 0.17002 | 0.17134 | 0.19461 | 0.28676 | 0.66723 | 1.44812 | 3.37477 | 6.20598
|  | 443 | 0.20925 | 0.19748 | 0.17844 | 0.17232 | 0.19586 | 0.25977 | 0.57529 | 1.26003 | 3.08839 | 5.74943
|  | 442 | 0.21767 | 0.19884 | 0.19264 | 0.17952 | 0.192 | 0.24116 | 0.49601 | 1.0901 | 2.79625 | 5.29804
|  | 441 | 0.21912 | 0.21301 | 0.19867 | 0.18911 | 0.18596 | 0.22306 | 0.43655 | 0.92989 | 2.50792 | 4.86616
|  | 440 | 0.218 | 0.22039 | 0.21216 | 0.2039 | 0.19053 | 0.21267 | 0.38747 | 0.8085 | 2.23047 | 4.45762
|  | 439 | 0.20357 | 0.21169 | 0.20632 | 0.20704 | 0.19502 | 0.21094 | 0.34793 | 0.7015 | 1.96649 | 4.04556
|  | 438 | 0.17776 | 0.19441 | 0.21157 | 0.21994 | 0.2091 | 0.20341 | 0.31419 | 0.60849 | 1.71159 | 3.63201
|  | 437 | 0.15331 | 0.17306 | 0.19276 | 0.22236 | 0.21808 | 0.21236 | 0.29341 | 0.5358 | 1.49053 | 3.23121
|  | 436 | 0.12882 | 0.14687 | 0.16695 | 0.21861 | 0.22374 | 0.21971 | 0.27547 | 0.47603 | 1.29018 | 2.84096
|  | 435 | 0.10863 | 0.11875 | 0.14096 | 0.2171 | 0.22976 | 0.22254 | 0.26154 | 0.4258 | 1.10983 | 2.47681
|  | 434 | 0.09026 | 0.09562 | 0.12987 | 0.18085 | 0.23445 | 0.22967 | 0.25519 | 0.39099 | 0.96462 | 2.15963
|  | 433 | 0.07249 | 0.08245 | 0.10317 | 0.15668 | 0.21868 | 0.24642 | 0.25424 | 0.36474 | 0.83433 | 1.86342
|  | 432 | 0.06702 | 0.07097 | 0.08525 | 0.12927 | 0.20123 | 0.24873 | 0.25409 | 0.33852 | 0.73221 | 1.60596
|  | 431 | 0.0575 | 0.06163 | 0.07116 | 0.11547 | 0.17937 | 0.24945 | 0.25918 | 0.32962 | 0.64544 | 1.38145
|  | 430 | 0.05364 | 0.05768 | 0.06417 | 0.09201 | 0.15341 | 0.23854 | 0.27028 | 0.32041 | 0.57364 | 1.19877
|  | 429 | 0.05056 | 0.0543 | 0.05557 | 0.07463 | 0.1274 | 0.2161 | 0.27747 | 0.31657 | 0.52483 | 1.04141
|  | 428 | 0.04979 | 0.05556 | 0.05433 | 0.0663 | 0.11093 | 0.18558 | 0.27373 | 0.32249 | 0.47566 | 0.90802
|  | 427 | 0.05093 | 0.0517 | 0.04976 | 0.06333 | 0.0936 | 0.16236 | 0.28164 | 0.33228 | 0.44675 | 0.8104
|  | 426 | 0.05069 | 0.04898 | 0.049 | 0.05892 | 0.07278 | 0.13618 | 0.273 | 0.33858 | 0.41747 | 0.72128
|  | 425 | 0.06224 | 0.04752 | 0.05258 | 0.05133 | 0.07151 | 0.10796 | 0.25572 | 0.33968 | 0.40737 | 0.66643
|  | 424 | 0.06044 | 0.06498 | 0.04882 | 0.05271 | 0.05791 | 0.09738 | 0.22652 | 0.32958 | 0.40054 | 0.60348
|  | 423 | 0.06757 | 0.0666 | 0.05301 | 0.05053 | 0.05486 | 0.08456 | 0.19864 | 0.32655 | 0.39267 | 0.56722
|  | 422 | 0.08314 | 0.0769 | 0.06416 | 0.05839 | 0.06353 | 0.08006 | 0.16499 | 0.30526 | 0.39423 | 0.53326
|  | 421 | 0.09939 | 0.08201 | 0.07345 | 0.06418 | 0.05096 | 0.06347 | 0.14615 | 0.27538 | 0.40278 | 0.50919
|  | 420 | 0.11209 | 0.09896 | 0.08806 | 0.07034 | 0.05803 | 0.06344 | 0.12391 | 0.24127 | 0.39363 | 0.50117
|  | 419 | 0.11078 | 0.11218 | 0.09976 | 0.08008 | 0.05847 | 0.0597 | 0.09821 | 0.20296 | 0.39363 | 0.48937
|  | 418 | 0.1045 | 0.11392 | 0.10787 | 0.09434 | 0.06718 | 0.05764 | 0.09409 | 0.18767 | 0.38817 | 0.48054
|  | 417 | 0.08896 | 0.09878 | 0.11243 | 0.104 | 0.08584 | 0.0631 | 0.08062 | 0.14057 | 0.36052 | 0.47706
|  | 416 | 0.0737 | 0.08885 | 0.1003 | 0.11181 | 0.08825 | 0.06528 | 0.07737 | 0.12551 | 0.32387 | 0.4662
|  | 415 | 0.05685 | 0.06939 | 0.08172 | 0.10633 | 0.10772 | 0.07846 | 0.07076 | 0.10483 | 0.29205 | 0.45354
|  | 414 | 0.04986 | 0.0537 | 0.0685 | 0.10142 | 0.11356 | 0.08524 | 0.07119 | 0.09854 | 0.25583 | 0.43183
|  | 413 | 0.03903 | 0.04668 | 0.05316 | 0.08101 | 0.11402 | 0.09639 | 0.07508 | 0.08791 | 0.21805 | 0.40095
|  | 412 | 0.03667 | 0.0382 | 0.04829 | 0.06371 | 0.10874 | 0.11529 | 0.07778 | 0.08246 | 0.1883 | 0.36395
|  | 411 | 0.03092 | 0.03113 | 0.03567 | 0.05116 | 0.09446 | 0.12019 | 0.09039 | 0.0834 | 0.16286 | 0.32234
|  | 410 | 0.02618 | 0.03347 | 0.03215 | 0.04486 | 0.08369 | 0.12115 | 0.09753 | 0.085 | 0.14216 | 0.2815
|  | 409 | 0.02867 | 0.02962 | 0.02771 | 0.03539 | 0.06165 | 0.10057 | 0.11186 | 0.09353 | 0.12466 | 0.24129
|  | 408 | 0.03842 | 0.03585 | 0.03056 | 0.04247 | 0.04846 | 0.0915 | 0.11967 | 0.10459 | 0.11191 | 0.21291
|  | 407 | 0.03455 | 0.0308 | 0.02826 | 0.03655 | 0.04485 | 0.07415 | 0.13042 | 0.1064 | 0.11162 | 0.18012
|  | 406 | 0.04188 | 0.03704 | 0.03772 | 0.03243 | 0.04037 | 0.05487 | 0.12833 | 0.12319 | 0.10822 | 0.15616
|  | 405 | 0.05272 | 0.04587 | 0.03827 | 0.03446 | 0.03256 | 0.04963 | 0.11896 | 0.1379 | 0.09899 | 0.14381
|  | 404 | 0.06617 | 0.05706 | 0.04529 | 0.02891 | 0.03743 | 0.0387 | 0.10137 | 0.145 | 0.11257 | 0.13871
|  | 403 | 0.0843 | 0.07377 | 0.06061 | 0.04112 | 0.03359 | 0.03671 | 0.08185 | 0.13423 | 0.1156 | 0.12689
|  | 402 | 0.10168 | 0.10004 | 0.07928 | 0.05206 | 0.04037 | 0.03385 | 0.06707 | 0.12508 | 0.12837 | 0.13173
|  | 401 | 0.10564 | 0.10729 | 0.09682 | 0.06777 | 0.03682 | 0.03185 | 0.05244 | 0.11014 | 0.14214 | 0.13126
|  | 400 | 0.0959 | 0.10342 | 0.10539 | 0.08562 | 0.05185 | 0.03969 | 0.04629 | 0.0874 | 0.16145 | 0.14203
|  | 399 | 0.07648 | 0.0905 | 0.11155 | 0.10436 | 0.06567 | 0.04205 | 0.04444 | 0.07287 | 0.16422 | 0.15042
|  | 398 | 0.05948 | 0.06945 | 0.0877 | 0.11066 | 0.08842 | 0.04786 | 0.04064 | 0.05559 | 0.15519 | 0.16837
|  | 397 | 0.04644 | 0.05037 | 0.06394 | 0.09804 | 0.10521 | 0.06649 | 0.04162 | 0.04931 | 0.14066 | 0.18049
|  | 396 | 0.03519 | 0.0404 | 0.05037 | 0.08282 | 0.11125 | 0.08211 | 0.04659 | 0.04529 | 0.12348 | 0.18543
|  | 395 | 0.02923 | 0.03738 | 0.03425 | 0.06702 | 0.10359 | 0.10101 | 0.0514 | 0.04019 | 0.10523 | 0.18229
|  | 394 | 0.02582 | 0.035 | 0.03371 | 0.04599 | 0.07831 | 0.11437 | 0.06026 | 0.04749 | 0.08594 | 0.16739
|  | 393 | 0.02953 | 0.03598 | 0.0323 | 0.03108 | 0.05938 | 0.1098 | 0.08068 | 0.0527 | 0.07165 | 0.14682
|  | 392 | 0.03358 | 0.02728 | 0.03167 | 0.02476 | 0.04613 | 0.09078 | 0.10123 | 0.06132 | 0.05764 | 0.12074
|  | 391 | 0.05044 | 0.03939 | 0.0246 | 0.02911 | 0.03297 | 0.06963 | 0.11607 | 0.083 | 0.05812 | 0.10186
|  | 390 | 0.05666 | 0.04798 | 0.04013 | 0.03553 | 0.03818 | 0.05588 | 0.12253 | 0.09719 | 0.05752 | 0.0859
|  | 389 | 0.08393 | 0.07091 | 0.05794 | 0.03375 | 0.03499 | 0.04179 | 0.10896 | 0.10779 | 0.06357 | 0.07844
|  | 388 | 0.13351 | 0.11331 | 0.07731 | 0.04699 | 0.03498 | 0.04191 | 0.09038 | 0.12498 | 0.06982 | 0.07364
|  | 387 | 0.20118 | 0.17838 | 0.11912 | 0.06637 | 0.03638 | 0.03038 | 0.05913 | 0.12206 | 0.08948 | 0.07056
|  | 386 | 0.23641 | 0.23904 | 0.18917 | 0.10354 | 0.04796 | 0.03209 | 0.05059 | 0.10572 | 0.10945 | 0.06888
|  | 385 | 0.20769 | 0.244 | 0.23668 | 0.16259 | 0.07056 | 0.03384 | 0.04153 | 0.08038 | 0.13161 | 0.08359
|  | 384 | 0.14985 | 0.18768 | 0.22624 | 0.22071 | 0.11366 | 0.05719 | 0.03844 | 0.06543 | 0.15026 | 0.10447
|  | 383 | 0.09944 | 0.12601 | 0.16565 | 0.2249 | 0.17707 | 0.08117 | 0.03535 | 0.04662 | 0.14988 | 0.12451
|  | 382 | 0.07529 | 0.09224 | 0.10688 | 0.18591 | 0.22491 | 0.122 | 0.03888 | 0.0389 | 0.13133 | 0.15304
|  | 381 | 0.06819 | 0.06886 | 0.08438 | 0.12703 | 0.21427 | 0.18264 | 0.05661 | 0.04069 | 0.10322 | 0.1708
|  | 380 | 0.07363 | 0.07048 | 0.06801 | 0.09256 | 0.16717 | 0.2249 | 0.08048 | 0.04127 | 0.08053 | 0.15984
|  | 379 | 0.07759 | 0.07985 | 0.07873 | 0.0722 | 0.10899 | 0.21751 | 0.13491 | 0.05152 | 0.06035 | 0.13748
|  | 378 | 0.12336 | 0.11159 | 0.08218 | 0.06775 | 0.07979 | 0.16149 | 0.19054 | 0.08564 | 0.05524 | 0.10787
|  | 377 | 0.22944 | 0.18939 | 0.12124 | 0.07662 | 0.073 | 0.09858 | 0.22278 | 0.12071 | 0.05353 | 0.08451
|  | 376 | 0.43474 | 0.37738 | 0.21402 | 0.10806 | 0.06471 | 0.07768 | 0.21018 | 0.18021 | 0.05613 | 0.06601
|  | 375 | 0.57518 | 0.58072 | 0.42037 | 0.19291 | 0.08565 | 0.06548 | 0.15432 | 0.21543 | 0.07484 | 0.06336
|  | 374 | 0.46655 | 0.57601 | 0.55322 | 0.36469 | 0.13587 | 0.07596 | 0.10498 | 0.19911 | 0.11736 | 0.06363
|  | 373 | 0.25299 | 0.35906 | 0.46122 | 0.48394 | 0.25377 | 0.095 | 0.07686 | 0.1434 | 0.17421 | 0.07819
|  | 372 | 0.12282 | 0.17683 | 0.25272 | 0.40914 | 0.3851 | 0.16532 | 0.06524 | 0.10126 | 0.21866 | 0.10866
|  | 371 | 0.07792 | 0.09933 | 0.12328 | 0.23415 | 0.39168 | 0.27827 | 0.07946 | 0.07644 | 0.22943 | 0.16015
|  | 370 | 0.06142 | 0.07011 | 0.07574 | 0.11194 | 0.26491 | 0.34169 | 0.11568 | 0.06633 | 0.19001 | 0.21134
|  | 369 | 0.04848 | 0.05869 | 0.05457 | 0.0664 | 0.13465 | 0.29118 | 0.19031 | 0.07327 | 0.14031 | 0.22622
|  | 368 | 0.05612 | 0.06119 | 0.05227 | 0.04811 | 0.06782 | 0.16502 | 0.25503 | 0.11442 | 0.09617 | 0.19751
|  | 367 | 0.06999 | 0.07712 | 0.05477 | 0.04391 | 0.04995 | 0.08569 | 0.2422 | 0.16318 | 0.0806 | 0.14428
|  | 366 | 0.09867 | 0.10693 | 0.0745 | 0.04627 | 0.03646 | 0.04688 | 0.15765 | 0.18934 | 0.0867 | 0.10254
|  | 365 | 0.16846 | 0.17609 | 0.10156 | 0.05804 | 0.03504 | 0.03564 | 0.08029 | 0.1561 | 0.1131 | 0.08352
|  | 364 | 0.39256 | 0.38014 | 0.19205 | 0.08285 | 0.04309 | 0.02793 | 0.04323 | 0.09323 | 0.14581 | 0.08334
|  | 363 | 0.97202 | 0.92359 | 0.44258 | 0.14998 | 0.05043 | 0.02775 | 0.02863 | 0.04456 | 0.14837 | 0.10299
|  | 362 | 1.8658 | 1.66825 | 0.95135 | 0.32822 | 0.0911 | 0.03538 | 0.02247 | 0.02666 | 0.11657 | 0.12097
|  | 361 | 2.3316 | 2.02092 | 1.44165 | 0.63828 | 0.1791 | 0.05556 | 0.03005 | 0.01484 | 0.0709 | 0.11851
|  | 360 | 2.09623 | 1.76758 | 1.55353 | 0.95579 | 0.33737 | 0.09709 | 0.02739 | 0.01565 | 0.03734 | 0.07954
|  | 359 | 1.76879 | 1.4357 | 1.32163 | 1.04934 | 0.51565 | 0.17991 | 0.0326 | 0.0162 | 0.02031 | 0.04971
|  | 358 | 1.80793 | 1.44181 | 1.15444 | 0.94854 | 0.6006 | 0.27495 | 0.05166 | 0.01104 | 0.01822 | 0.02123
|  | 357 | 2.08273 | 1.68407 | 1.23692 | 0.85432 | 0.58234 | 0.33573 | 0.08569 | 0.02219 | 0.01365 | 0.01244
|  | 356 | 2.26882 | 1.95103 | 1.47473 | 0.8933 | 0.54232 | 0.33245 | 0.12067 | 0.0351 | 0.01199 | 0.01075
|  | 355 | 2.14139 | 2.01743 | 1.66355 | 1.04487 | 0.53855 | 0.3064 | 0.14669 | 0.0499 | 0.01864 | 0.00682
|  | 354 | 1.85253 | 1.83396 | 1.6582 | 1.20628 | 0.6164 | 0.30167 | 0.14555 | 0.07292 | 0.02264 | 0.00993
|  | 353 | 1.65106 | 1.64044 | 1.51781 | 1.25275 | 0.72538 | 0.33722 | 0.12876 | 0.0803 | 0.02937 | 0.01133
|  | 352 | 1.62304 | 1.5654 | 1.3966 | 1.19898 | 0.81763 | 0.39584 | 0.11938 | 0.07666 | 0.03452 | 0.01409
|  | 351 | 1.69501 | 1.61713 | 1.36386 | 1.1118 | 0.83797 | 0.46292 | 0.13583 | 0.07236 | 0.03444 | 0.01427
|  | 350 | 1.71515 | 1.65548 | 1.41032 | 1.07555 | 0.8041 | 0.50862 | 0.15615 | 0.06865 | 0.03032 | 0.019